## 源表格
No. | Compound | Number of layers | Space group | Struct. type | DJ | LSF t1 | LSF t2 | Eg (calc.), eV | Optical Eg (exp.), eV | Spacer (interlayer) cation | Intralayer cation | M-X-M angles distribution | M-X bonds in octahedra | CIF | Reference
or
RP
171 | [CH3(CH2)3NH3]2[CH3NH3]6Pb7I22 | 7 | Aba2 | 100 | RP | 0.48 | 0.48 | 2.07 | 1.57 | Butylammonium | Methylammonium | *.dia | *.dia | CIF | doi: 10.1073/pnas.1811006115
481 | [CH3(CH2)2NH3]2[CH3NH3]2Pb3I10 | 3 | P21/c (P21/a) | 100 | else | 0.31 | 0.31 | 2 | 1.58 | Propylammonium | Methylammonium | *.dia | *.dia | CIF | doi: 10.1021/jacs.9b02846
170 | [CH3(CH2)3NH3]2[CH3NH3]5Pb6I19 | 6 | Ama2 | 100 | – | – | – | 1.83 | 1.59 | Butylammonium | Methylammonium | *.dia | *.dia | CIF | doi: 10.1073/pnas.1811006115
9 | [CH3(CH2)3NH3]2[CH3NH3]4Pb5I16 | 5 | Cmca (Acam) | 100 | – | – | – | 1.86 | 1.6 | Butylammonium | Methylammonium | *.dia | *.dia | CIF | doi: 10.1016/j.chempr.2017.02.004
10 | [CH3(CH2)3NH3]2[CH3NH3]4Pb5I16 | 5 | Aba2 (C2cb) | 100 | RP | 0.48 | 0.48 | 1.97 | 1.6 | Butylammonium | Methylammonium | *.dia | *.dia | CIF | doi: 10.1016/j.chempr.2017.02.004
260 | (CH3(CH2)3NH3)2(CH3NH3)Sn2I7 | 2 | Ama2 | 100 | – | – | – | 1.89 | 1.65 | Butylammonium, | – | *.dia | *.dia | CIF | doi: 10.1021/acs.inorgchem.6b02765
Methylammonium
493 | [C5H4NCH2NH3][CH3NH3]3Pb4I13 | 4 | Pc | 100 | else | 0.22 | 0.22 | 1.89 | 1.66 | 3-(aminomethyl)pyridinium | Methylammonium | *.dia | *.dia | CIF | doi: 10.1021/jacs.9b06398
129 | [C3H4N2(CH2)2NH3]SnI4 | 1 | P21/c | 100 | else | 0.18 | 0.39 | 2.04 | 1.67 | Histammonium | – | *.dia | *.dia | CIF | doi: 10.1021/acs.chemmater.6b03054
52 | [NH3(CH2)8NH3][CH3NH3]3Pb4I14 | 4 | Cc | 100 | – | – | – | 1.82 | 1.7 | 1,8-octanediammonium | Methylammonium | *.dia | *.dia | CIF | doi: 10.1021/jacs.8b07712
340 | [FC6H5(CH)2C6H5(CH2)2NH3]2 | 1 | P-1 | 100 | – | – | – | 1.94 | 1.7 | 2-(4-(3-fluoro)stilbenyl)ethanammonium | Methylammonium | *.dia | *.dia | CIF | doi: 10.1002/adfm.201904810
[CH3NH3]Sn2I7
492 | [C5H4NCH2NH3][CH3NH3]2Pb3I10 | 3 | Cc | 100 | else | 0.23 | 0.23 | 1.86 | 1.73 | 3-(aminomethyl)pyridinium | Methylammonium | *.dia | *.dia | CIF | doi: 10.1021/jacs.9b06398
512 | [(CH3(CH2)4NH3)2(CH3NH3)4]Pb5I16 | 5 | Pc | 100 | else | 0.29 | 0.29 | 2 | 1.76 | Pentylammonium | Methylammonium | *.dia | *.dia | CIF | doi: 10.1021/jacs.9b01327
496 | [C5H4NCH2NH3][CH3NH3]2Pb3I10 | 3 | Pc | 100 | DJ | 0 | 0 | 2.05 | 1.77 | 4-(aminomethyl)pyridinium | Methylammonium | *.dia | *.dia | CIF | doi: 10.1021/jacs.9b06398
478 | [C6H5CH2NH3]2[CH3NH3]2Pb3I10 | 3 | Cmc21 | 100 | RP | 0.49 | 0.5 | 2.05 | 1.79 | Phenylmethylammonium | Methylammonium | *.dia | *.dia | CIF | doi: 10.1021/acs.chemmater.8b03817
289 | [C8H8N4]SnI4 | 1 | C2/m | 100 | else | 0.29 | 0.31 | 2.1 | 1.79 | Benzodiimidazolium | – | *.dia | *.dia | CIF | doi: 10.1002/anie.201811497
62 | [C(NH2)3][CH3NH3]2Pb2I7 | 2 | Amma | 100 | – | – | – | 1.91 | 1.79 | Guanidinium | Methylammonium | *.dia | *.dia | CIF | doi: 10.1021/jacs.7b09096
482 | [CH3(CH2)2NH3]2[CH3NH3]3Pb4I13 | 4 | Сс | 100 | else | 0.3 | 0.3 | 1.86 | 1.8 | Propylammonium | Methylammonium | *.dia | *.dia | CIF | doi: 10.1021/jacs.9b02846
55 | [NH3(CH)9NH3][CH3NH3]2Pb3I10 | 3 | Pc | 100 | RP | 0.5 | 0.5 | 1.87 | 1.81 | 1,9-nonanediammonium | Methylammonium | *.dia | *.dia | CIF | doi: 10.1021/jacs.8b07712
51 | [NH3(CH2)8NH3][CH3NH3]2Pb3I10 | 3 | Pc | 100 | RP | 0.5 | 0.5 | 1.88 | 1.83 | 1,8-octanediammonium | Methylammonium | *.dia | *.dia | CIF | doi: 10.1021/jacs.8b07712
211 | [CH3(CH2)3NH3]2[CH3NH3]3Pb4I13 | 4 | Cmcm | 100 | – | – | – | 1.84 | 1.85 | Butylammonium | Methylammonium | *.dia | *.dia | CIF | doi: 10.1021/acs.chemmater.9b01318
212 | [CH3(CH2)3NH3]2[CH3NH3]3Pb4I13 | 4 | P-1 | 100 | – | – | – | 1.9 | 1.85 | Butylammonium | Methylammonium | *.dia | *.dia | CIF | doi: 10.1021/acs.chemmater.9b01318
515 | [(CH3(CH2)5NH3)2(CH3NH3)3]Pb4I13 | 4 | Cc | 100 | else | 0.23 | 0.23 | 1.93 | 1.85 | Hexylammonium | Methylammonium | *.dia | *.dia | CIF | doi: 10.1021/jacs.9b01327
131 | [C6H5CH2NH3]2SnI4 | 1 | Pbca | 100 | RP | 0.48 | 0.5 | 2.03 | 1.85 | Phenylmethylammonium | – | *.dia | *.dia | CIF | doi: 10.1021/acs.chemmater.6b03054
511 | [(CH3(CH2)4NH3)2(CH3NH3)3]Pb4I13 | 4 | Cc | 100 | else | 0.29 | 0.29 | 1.86 | 1.85 | Pentylammonium | Methylammonium | *.dia | *.dia | CIF | doi: 10.1021/jacs.9b01327
247 | [(CH3)3N(CH2)2NH3]SnI4 | 1 | Сmca | 100 | – | – | – | 1.94 | 1.85 | 2-trimethylammoniumethylammonium | – | *.dia | *.dia | CIF | doi: 10.1021/ic0261981
6 | [CH3(CH2)3NH3]2[CH3NH3]2Pb3I10 | 3 | Cmca (Acam) | 100 | – | – | – | 1.96 | 1.86 | Butylammonium | Methylammonium | *.dia | *.dia | CIF | doi: 10.1021/acs.chemmater.6b00847
443 | [CH3(CH2)3NH3]2[CH3NH3]2Pb3I10 | 3 | Aba2 (C2cb) | 100 | RP | 0.49 | 0.49 | 1.93 | 1.86 | Butylammonium | Methylammonium | *.dia | *.dia | CIF | doi: 10.1021/acs.chemmater.6b00847
242 | [CH3(CH2)11NH3]PbI3 | – | P-1 | 100 | DJ | 0 | 0.01 | 1.95 | 1.87 | n-dodecylammonium | – | *.dia | *.dia | CIF | doi: 10.1021/ic0347081
105 | [C5H11NCH2NH3][CH3NH3]3Pb4I13 | 4 | Cc | 100 | DJ | 0 | 0 | 1.9 | 1.87 | 3-(aminomethyl)piperidinium | Methylammonium | *.dia | *.dia | CIF | doi: 10.1021/jacs.8b00542
491 | [C5H4NCH2NH3][CH3NH3]Pb2I7 | 2 | Pc | 100 | else | 0.24 | 0.24 | 1.97 | 1.88 | 3-(aminomethyl)pyridinium | Methylammonium | *.dia | *.dia | CIF | doi: 10.1021/jacs.9b06398
246 | [C6H5(CH2)2NH3]2SnI4 | 1 | P-1 | 100 | – | – | – | 1.9 | 1.88 | Phenylethylammonium | – | *.dia | *.dia | CIF | doi: 10.1021/jacs.9b06276
245 | [(2,3-C4H4S(CH3)-2,5-C4H4S)2(CH2)2NH3]2SnI4 | 1 | P1 | 100 | – | – | – | 2.09 | 1.89 | 2-(3''',4'-dimethyl- [2,2':5',2'':5'',2'''-quaterthiophen]-5-yl)ethan-1-ammonium | – | *.dia | *.dia | CIF | doi: 10.1021/jacs.9b06276
109 | [C5H11NCH2NH3][CH3NH3]3Pb4I13 | 4 | Cc | 100 | DJ | 0 | 0 | 1.91 | 1.89 | 4-(aminomethyl)piperidinium | Methylammonium | *.dia | *.dia | CIF | doi: 10.1021/jacs.8b00542
251 | [C6F5(CH2)2NH3] | 1 | C2/c | 100 | – | – | – | 1.81 | 1.89 | 2,3,4,5,6-pentafluorophenethylammonium, | – | *.dia | *.dia | CIF | doi: 10.1021/cm034267j
| [С10H7(CH2)2NH3]SnI4 | [8 empty] | 2-naphthyleneethylammonium
431 | [CH3(CH2)4NH3]2[CH(NH2)2]Pb2I7 | 2 | Pnma | 100 | – | – | – | 2.01 | 1.9 | Pentylammonium | Formamidinium | *.dia | *.dia | CIF | doi: 10.1002/smll.201901194
250 | [CH3(CH2)3NH3]2SnI4 | 1 | Pbca | 100 | else | 0.47 | 0.5 | 2.04 | 1.92 | Butylammonium | – | *.dia | *.dia | CIF | doi: 10.1021/acs.chemmater.7b03293
104 | [C5H11NCH2NH3][CH3NH3]2Pb3I10 | 3 | Pc | 100 | DJ | 0 | 0 | 1.94 | 1.92 | 3-(aminomethyl)piperidinium | Methylammonium | *.dia | *.dia | CIF | doi: 10.1021/jacs.8b00542
254 | [FC6H4(CH2)2NH3]2SnI4 | 1 | P21c | 100 | else | 0.29 | 0.29 | 2.09 | 1.93 | 4-fluorophenylethylammonium | – | *.dia | *.dia | CIF | doi: 10.1021/cm010105g
495 | [C5H4NCH2NH3][CH3NH3]Pb2I7 | 2 | Cc | 100 | DJ | 0 | 0 | 2.03 | 1.94 | 4-(aminomethyl)pyridinium | Methylammonium | *.dia | *.dia | CIF | doi: 10.1021/jacs.9b06398
209 | [CH3(CH2)3NH3]2[CH3NH3]2Pb3I10 | 3 | Cmca | 100 | – | – | – | 1.87 | 1.96 | Butylammonium | Methylammonium | *.dia | *.dia | CIF | doi: 10.1021/acs.chemmater.9b01318
210 | [CH3(CH2)3NH3]2[CH3NH3]2Pb3I10 | 3 | P-1 | 100 | – | – | – | 1.9 | 1.96 | Butylammonium | Methylammonium | *.dia | *.dia | CIF | doi: 10.1021/acs.chemmater.9b01318
514 | [(CH3(CH2)5NH3)2(CH3NH3)2]Pb3I10 | 3 | Pc | 100 | else | 0.25 | 0.25 | 2.05 | 1.96 | Hexylammonium | Methylammonium | *.dia | *.dia | CIF | doi: 10.1021/jacs.9b01327
5 | [CH3(CH2)3NH3]2[CH3NH3]Pb2I7 | 2 | Cmcm (Cccm) | 100 | – | – | – | 1.97 | 1.96 | Butylammonium | Methylammonium | *.dia | *.dia | CIF | doi: 10.1021/acs.chemmater.6b00847
7 | [CH3(CH2)3NH3]2[CH3NH3]3Pb4I13 | 4 | Cmcm (Acam) | 100 | – | – | – | 1.85 | 1.96 | Butylammonium | Methylammonium | *.dia | *.dia | CIF | doi: 10.1021/acs.chemmater.6b00847
8 | [CH3(CH2)3NH3]2[CH3NH3]Pb2I7 | 2 | Ama2 | 100 | – | – | – | 1.98 | 1.96 | Butylammonium | Methylammonium | *.dia | *.dia | CIF | doi: 10.1021/acs.chemmater.6b00847
54 | [NH3(CH2)9NH3][CH3NH3]Pb2I7 | 2 | Cc | 100 | RP | 0.5 | 0.5 | 1.92 | 1.96 | 1,9-nonanediammonium | Methylammonium | *.dia | *.dia | CIF | doi: 10.1021/jacs.8b07712
444 | [CH3(CH2)3NH3]2[CH3NH3]3Pb4I13 | 4 | Ama2 (Cc2m) | 100 | – | – | – | – | 1.96 | Butylammonium | Methylammonium | *.dia | *.dia | CIF | doi: 10.1021/acs.chemmater.6b00847
500 | [(CH3(CH2)4NH3)2(CH3NH3)2]Pb3I10 | 3 | Pc | 100 | else | 0.29 | 0.29 | 2.06 | 1.97 | Pentylammonium | Methylammonium | *.dia | *.dia | CIF | doi: 10.1021/jacs.9b01327
253 | [FC6H4(CH2)2NH3]2SnI4 | 1 | C2/c | 100 | else | 0.32 | 0.48 | 2.03 | 1.97 | 3-fluorophenylethylammonium | – | *.dia | *.dia | CIF | doi: 10.1021/cm010105g
342 | [FC6H5(CH)2C6H5(CH2)2NH3]2SnI4 | 1 | P-1 | 100 | – | – | – | 2.01 | 1.98 | 2-(4-(3-fluoro)stilbenyl)ethanammonium | – | *.dia | *.dia | CIF | doi: 10.1002/adfm.201904810
503 | [Cl(CH2)2NH3]2CuCl4 | 1 | P-1 |  | else | 0.34 | 0.43 | – | 1.98 | 2‐chloroethylammonium | – | *.dia | *.dia | CIF | doi: 10.1002/aoc.5293
477 | [C6H5CH2NH3]2[CH3NH3]Pb2I7 | 2 | Pbcn | 100 | – | – | – | 2.07 | 1.98 | Phenylmethylammonium | Methylammonium | *.dia | *.dia | CIF | doi: 10.1021/acs.chemmater.8b03817
108 | [C5H11NCH2NH3][CH3NH3]2Pb3I10 | 3 | P1 | 100 | DJ | 0 | 0 | 1.97 | 1.99 | 4-(aminomethyl)piperidinium | Methylammonium | *.dia | *.dia | CIF | doi: 10.1021/jacs.8b00542
297 | [C6H5(CH2)2NH3]2SnI4*C6F6 | 1 | C/2c | 100 | else | 0.18 | 0.5 | 1.94 | 2 | Phenylethylammonium | – | *.dia | *.dia | CIF | doi: 10.1021/ic011190x
240 | [ClC6H4(CH2)2NH3]2SnI4 | 1 | C2/m | 100 | – | – | – | 1.79 | 2 | 2-chlorophenylethylammonium | – | *.dia | *.dia | CIF | doi: 10.1021/ic0261474
252 | [FC6H4(CH2)2NH3]2SnI4 | 1 | C2/c | 100 | else | 0.11 | 0.5 | 2.03 | 2.01 | 2-fluorophenylethylammonium | – | *.dia | *.dia | CIF | doi: 10.1021/cm010105g
476 | [CH3CH(CH3)CH2NH3]2 | 2 | Cc | 100 | – | – | – | 2.05 | 2.02 | Isobutylammonium | Methylammonium | *.dia | *.dia | CIF | doi: 10.1021/acs.chemmater.8b03817
[CH3NH3]Pb2I7
50 | [NH3(CH2)8NH3][CH3NH3]Pb2I7 | 2 | Cc | 100 | RP | 0.5 | 0.5 | 1.94 | 2.02 | 1,8-octanediammonium | Methylammonium | *.dia | *.dia | CIF | doi: 10.1021/jacs.8b07712
327 | [C5H4N(CH2)NH3]PbI4 | 1 | Pbca | 100 | else | 0.23 | 0.24 | 2.11 | 2.02 | 3-Pyridinylmethylammonium | – | *.dia | *.dia | CIF | doi: 10.1021/acs.chemmater.8b01840
103 | [C5H11NCH2NH3][CH3NH3]Pb2I7 | 2 | Cc | 100 | DJ | 0 | 0 | 2.01 | 2.02 | 3-(aminomethyl)piperidinium | Methylammonium | *.dia | *.dia | CIF | doi: 10.1021/jacs.8b00542
243 | [CH3(CH2)11NH3]2PbI4 | 1 | Pbca | 100 | RP | 0.48 | 0.5 | 2.05 | 2.03 | n-dodecylammonium | – | *.dia | *.dia | CIF | doi: 10.1021/ic0347081
317 | [C3H4N2(CH2)2NH3]PbI4 | 1 | P21/c | 100 | else | 0.09 | 0.41 | 2.04 | 2.05 | Histammonium | – | *.dia | *.dia | CIF | doi: 10.1021/acs.chemmater.6b03054
128 | [C3H4N2(CH2)2NH3]PbI4 | 1 | P21/c | 100 | else | 0.09 | 0.41 | 2.04 | 2.05 | Histammonium | – | *.dia | *.dia | CIF | doi: 10.1021/acs.chemmater.6b03054
341 | [C6H5(CH2)2NH3]SnI4 | 1 | C2/m | 100 | – | – | – | 1.94 | 2.06 | Phenylethylammonium | – | *.dia | *.dia | CIF | doi: 10.1002/adfm.201904810
316 | [C6H5(CH2)2NH3]2 | 3 | P1 | 100 | – | – | – | 2.03 | 2.06 | Phenylethylammonium | – | *.dia | *.dia | CIF | doi: 10.1002/anie.201406466
[CH3NH3]2Pb3I10
194 | [C(NH2)3]2SnI4 | 1 | Pnnm | 110 | – | – | – | 2.08 | 2.06 | Guanidinium | – | *.dia | *.dia | CIF | doi: 10.1002/ejic.201601499
269 | [HO(CH2)2NH3]2SnI4 | 1 | P21/c | 100 | else | 0.2 | 0.21 | 2.16 | 2.07 | 2-hydroxyethylammonium | – | *.dia | *.dia | CIF | doi: 10.1021/acsenergylett.8b01046
270 | [HO(CH2)2NH3]2SnI4 | 1 | Pmna | 100 | else | 0.01 | 0.4 | 2.09 | 2.07 | 2-hydroxyethylammonium | – | *.dia | *.dia | CIF | doi: 10.1021/acsenergylett.8b01046
479 | [C6H5CH(CH3)NH3]2PbI4 | 2 | P1 | 100 | – | – | – | 2 | 2.08 | R1-phenylethylammonium | – | *.dia | *.dia | CIF | doi: 10.1021/jacs.9b06815
206 | [CH3(CH2)3NH3]2[CH3NH3]Pb2I7 | 2 | Cmcm | 100 | – | – | – | 1.94 | 2.09 | Butylammonium | Methylammonium | *.dia | *.dia | CIF | doi: 10.1021/acs.chemmater.9b01318
207 | [CH3(CH2)3NH3]2[CH3NH3]Pb2I7 | 2 | P-1 | 100 | – | – | – | 1.99 | 2.09 | Butylammonium | Methylammonium | *.dia | *.dia | CIF | doi: 10.1021/acs.chemmater.9b01318
213 | [CH3(CH2)5NH3]2[CH3NH3]Pb2I7 | 2 | Cmcm | 100 | – | – | – | 1.9 | 2.09 | Hexylammonium | Methylammonium | *.dia | *.dia | CIF | doi: 10.1021/acs.chemmater.9b01318
214 | [CH3(CH2)5NH3]2[CH3NH3]Pb2I7 | 2 | C2/c | 100 | – | – | – | 2.09 | 2.09 | Hexylammonium | Methylammonium | *.dia | *.dia | CIF | doi: 10.1021/acs.chemmater.9b01318
499 | [(CH3(CH2)4NH3)2(CH3NH3)]Pb2I7 | 2 | Cc | 100 | else | 0.29 | 0.29 | 2.11 | 2.09 | Pentylammonium | Methylammonium | *.dia | *.dia | CIF | doi: 10.1021/jacs.9b01327
137 | [BrC6H4(CH2)2NH3]2SnI4 | 1 | P21/c | 100 | else | 0.11 | 0.12 | 2.26 | 2.09 | 2-bromophenylethylammonium | – | *.dia | *.dia | CIF | doi: 10.1021/ic0261474
257 | [C(NH2)3]2SnI4 | – | P21/c | 100 | – | – | – | 2.22 | 2.1 | Guanidinium | – | *.dia | *.dia | CIF | doi: 10.1021/acs.inorgchem.6b02764
513 | [(CH3(CH2)5NH3)2(CH3NH3)]Pb2I7 | 2 | Cc | 100 | else | 0.13 | 0.13 | 2.3 | 2.1 | Hexylammonium | Methylammonium | *.dia | *.dia | CIF | doi: 10.1021/jacs.9b01327
259 | [(CH3)2CHNH3]3Sn2I7 | 2 | P42 c m | 100 | – | – | – | 1.97 | 2.1 | isopropylammonium | – | *.dia | *.dia | CIF | doi: 10.1021/acs.inorgchem.6b02764
450 | Rb3Bi2I9 | – | P21/c (P21/n) | 111 | – | – | – | 2.31 | 2.1 | Rubidium | – | *.dia | *.dia | CIF | doi: 10.1021/acs.chemmater.5b03147
205 | [CH3(CH2)4NH3]2[CH3NH3]Pb2I7 | 2 | C2/c | 100 | – | – | – | 2.06 | 2.1 | Pentylammonium | Methylammonium | *.dia | *.dia | CIF | doi: 10.1021/acs.chemmater.9b01318
208 | [CH3(CH2)4NH3]2[CH3NH3]Pb2I7 | 2 | P21/m | 100 | – | – | – | 2.02 | 2.1 | Pentylammonium | Methylammonium | *.dia | *.dia | CIF | doi: 10.1021/acs.chemmater.9b01318
271 | [CH3(CH2)3NH3]2PbI4 | 1 | P21/c | 100 | else | 0.2 | 0.2 | 2.13 | 2.1 | 2-hydroxyethylammonium | – | *.dia | *.dia | CIF | doi: 10.1021/ic048814u
490 | [C5H4NCH2NH3]PbI4 | 1 | Pc (Pn) | 100 | else | 0.22 | 0.24 | 1.98 | 2.11 | 3-(aminomethyl)pyridinium | – | *.dia | *.dia | CIF | doi: 10.1021/jacs.9b06398
215 | [CH3(CH2)3NH3]2[HC(NH2)2]Pb2I7 | 2 | Cmcm | 100 | – | – | – | 1.93 | 2.12 | Butylammonium | Formamidinium | *.dia | *.dia | CIF | doi: 10.1021/acs.chemmater.9b01318
216 | [CH3(CH2)3NH3]2[HC(NH2)2]Pb2I7 | 2 | P-1 | 100 | – | – | – | 2.02 | 2.12 | Butylammonium | Formamidinium | *.dia | *.dia | CIF | doi: 10.1021/acs.chemmater.9b01318
261 | [C6H5(CH2)2NH3]2GeI4 | 1 | P-1 | 100 | – | – | – | 1.9 | 2.12 | Phenylethylammonium | – | *.dia | *.dia | CIF | doi: 10.1021/acs.jpclett.7b01985
218 | [СH3NHNH3]2PbI4 | 1 | Pccn | 100 | – | – | – | 2.07 | 2.12 | Methylhydrazinium | – | *.dia | *.dia | CIF | doi: 10.1021/acs.chemmater.9b03775
184 | Cs[C(NH2)3]PbI4 | 1 | Pnnm | 100 | – | – | – | 2.16 | 2.14 | Guanidinium, | – | *.dia | *.dia | CIF | doi: 10.1021/acs.inorgchem.7b01204
Caesium
185 | Cs[C(NH2)3]PbI4 | 1 | Pnnm | 100 | – | – | – | 2.13 | 2.14 | Guanidinium, | – | *.dia | *.dia | CIF | doi: 10.1021/acs.inorgchem.7b01204
Caesium
484 | [CH3(CH2)2NH3]10[CH3NH3]Pb7I25 | – | P2/c | step-like | – | – | – | 2.03 | 2.14 | Propylammonium | Methylammonium | *.dia | *.dia | CIF | doi: 10.1021/jacs.9b02846
204 | [CH3(CH2)4NH3]2[CH3NH3]Pb2I7 | 2 | Cmcm | 100 | – | – | – | 1.94 | 2.14 | Pentylammonium | Methylammonium | *.dia | *.dia | CIF | doi: 10.1021/acs.chemmater.9b01318
274 | Cs2[C(NH2)3]Sn2Br7 | 2 | Сmmm | 100 | – | – | – | 2.59 | 2.16 | Caesium, | Cs | *.dia | *.dia | CIF | doi: 10.1021/acs.chemmater.9b00038
Guanidinium
488 | [CH3(CH2)2NH3]12 | – | C2 | step-like | – | – | – | 2 | 2.16 | Propylammonium | Methylammonium | *.dia | *.dia | CIF | doi: 10.1021/jacs.9b02846
[CH3NH3]2Pb9I32
107 | [C5H11NCH2NH3][CH3NH3]Pb2I7 | 2 | Cc | 100 | DJ | 0 | 0 | 2.02 | 2.17 | 4-(aminomethyl)piperidinium | Methylammonium | *.dia | *.dia | CIF | doi: 10.1021/jacs.8b00542
161 | [(C4H3S)2S(CH2)2NH3]4Bi2I9 | – | P212121 |  | – | – | – | 2.22 | 2.18 | 5,5'-bis(ammoniumethylsulfanyl)- 2,2'-bithiophene | – | *.dia | *.dia | CIF | doi: 10.1021/ic034235y
318 | [C6H5CH2NH3]PbI4 | 1 | Pbca | 100 | else | 0.47 | 0.5 | 2.27 | 2.18 | Phenylmethylammonium | – | *.dia | *.dia | CIF | doi: 10.1021/acs.chemmater.6b03054
130 | [C6H5CH2NH3]2PbI4 | 1 | Pbca | 100 | else | 0.47 | 0.5 | 2.27 | 2.18 | Phenylmethylammonium | – | *.dia | *.dia | CIF | doi: 10.1021/acs.chemmater.6b03054
166 | [C3H5N2]SnI3 | – | Pc |  | – | – | – | 2.24 | 2.2 | Imidazolium | – | *.dia | *.dia | CIF | doi: 10.1021/acs.inorgchem.6b02764
132 | [C4H3SCH2NH3]2[CH3NH3]Pb2I7 | 2 | Aba2 | 100 | – | – | – | 2.39 | 2.21 | 2-(2-thienyl)methylaminium | Methylammonium | *.dia | *.dia | CIF | doi: 10.1039/b205543k
291 | [CH3(CH2)3NH3]2 | 3 | Cmc21 | 100 | RP | 0.48 | 0.49 | 2.65 | 2.22 | Butylammonium | Methylammonium | *.dia | *.dia | CIF | doi: 10.1021/jacs.9b11341
[CH3NH3]2Sn3Br10
275 | Cs8Sn6Br13I7 | – | Cmcm |  | – | – | – | 2.31 | 2.23 | Caesium | – | *.dia | *.dia | CIF | doi: 10.1021/acs.chemmater.9b00038
102 | [C5H11NCH2NH3]PbI4 | 1 | P21/c | 100 | else | 0.19 | 0.22 | 2.15 | 2.23 | 3-(aminomethyl)piperidinium | – | *.dia | *.dia | CIF | doi: 10.1021/jacs.8b00542
475 | [CH3CH(CH3)CH2NH3]2PbI4 | 1 | P21/c | 100 | RP | 0.48 | 0.49 | 2.28 | 2.23 | Isobutylammonium | – | *.dia | *.dia | CIF | doi: 10.1021/acs.chemmater.8b03817
371 | [NH2C4H7NH3]PbI4 | – | Pna21 | 110 | else | 0.21 | 0.5 | 2.21 | 2.26 | 3-aminopyrrolidinium | – | *.dia | *.dia | CIF | doi: 10.1021/acs.chemmater.9b01511
127 | [C4H3S(CH2)2NH3]2PbI4 | 1 | Cc | 100 | else | 0.04 | 0.49 | 2.25 | 2.26 | 2-(2-thienyl)ethanaminium | – | *.dia | *.dia | CIF | doi: 10.1016/j.solidstatesciences.2016.08.014
425 | [CH3(CH2)3NH3]2 | 2 | Cmc21 | 100 | RP | 0.49 | 0.5 | 2.63 | 2.27 | Butylammonium | Formamidinium | *.dia | *.dia | CIF | doi: 10.1021/jacs.8b04014
[CH(NH2)2]Pb2Br7
53 | [NH3(CH2)9NH3]PbI4 | 1 | Cc | 100 | else | 0.42 | 0.42 | 2.29 | 2.27 | 1,9-nonanediammonium | – | *.dia | *.dia | CIF | doi: 10.1021/jacs.8b07712
156 | [С16H9O(CH2)3NH3]2PbI4 | 1 | Cc | 100 | else | 0.2 | 0.27 | 2.35 | 2.27 | Pyrene-O-propylammonium | – | *.dia | *.dia | CIF | doi: 10.1021/jacs.8b03659
413 | [C5H4NH(CH2)2NH3]PbI4 | 1 | P21/c | 100 | else | 0.2 | 0.36 | 2.13 | 2.28 | 2-(1-Pyridyl)ethylammonium | – | *.dia | *.dia | CIF | doi: 10.1021/acs.chemmater.8b04064
473 | [C5H4NH(CH2)2NH3]PbI4 | 1 | P21/c (P21/n) | 100 | else | 0.16 | 0.25 | 2.14 | 2.28 | 2-(1-Pyridyl)ethylammonium | – | *.dia | *.dia | CIF | doi: 10.1021/acs.chemmater.8b04064
175 | [BrC6H5CH2NH3]2PbI4 | 1 | P21 | 100 | else | 0.16 | 0.17 | 2.33 | 2.28 | 4-bromophenylmethylammonium | – | *.dia | *.dia | CIF | doi: 10.1021/acs.chemmater.9b01564
338 | [(CH3)2NHC6H4NH3]PbI4 | 1 | P21/c (21/n) | 100 | else | 0.19 | 0.21 | 2.17 | 2.29 | N,N-Dimethylbenzene-1,4-diammonium | – | *.dia | *.dia | CIF | doi: 10.1021/acs.inorgchem.7b02285
176 | [IC6H5CH2NH3]2PbI4 | 1 | P21/c | 100 | else | 0.44 | 0.45 | 2.22 | 2.29 | 4-iodophenylmethylammonium | – | *.dia | *.dia | CIF | doi: 10.1021/acs.chemmater.9b01564
455 | [I(CH2)6NH3]2PbI4 | 1 | Pbca | 100 | – | – | – | 2.19 | 2.29 | 6-iodohexylammonium | – | *.dia | *.dia | CIF | doi: 10.1039/C6SC02848A
1 | [CH3(CH2)3NH3]2PbI4 | 1 | Pbca | 100 | RP | 0.49 | 0.5 | 1.99 | 2.3 | Butylammonium | – | *.dia | *.dia | CIF | doi: 10.1021/cm9505097
64 | [C(NH2)3][CH(NH2)2]PbI4 | – | C2/m | corru- | – | – | – | 2.11 | 2.32 | Guanidinium, | – | *.dia | *.dia | CIF | doi: 10.1021/jacs.8b00194
|  |  |  | gated | [5 empty] | Formamidinium
3x2
486 | [CH3(CH2)2NH3]8Pb5I18 | – | P2/c | step-like | – | – | – | 2.12 | 2.32 | Propylammonium | – | *.dia | *.dia | CIF | doi: 10.1021/jacs.9b02846
162 | [FC6H5CH2NH3]2PbI4 | 1 | P21/c | 100 | else | 0.13 | 0.29 | 2.25 | 2.33 | 4-fluorophenylmethylammonium | – | *.dia | *.dia | CIF | doi: 10.1021/acs.chemmater.9b01564
165 | [ClC6H5CH2NH3]2PbI4 | 1 | P21 | 100 | else | 0.19 | 0.19 | 2.31 | 2.33 | 4-chlorophenylmethylammonium | – | *.dia | *.dia | CIF | doi: 10.1021/acs.chemmater.9b01564
472 | [C6H5(CH2)2NH3]2PbI4 | 1 | Cc | 100 | else | 0.2 | 0.49 | 2.27 | 2.34 | Phenylethylammonium | – | *.dia | *.dia | CIF | doi: 10.1021/acs.chemmater.8b04064
463 | [ClC6H4CH2(CH3)NH3]2PbI4 | 1 | P1 | 100 | else | 0.15 | 0.36 | 2.38 | 2.34 | R-1-(4-chlorophenyl)ethylammonium | – | *.dia | *.dia | CIF | doi: 10.1002/adma.201808088
464 | [ClC6H4CH2(CH3)NH3]2PbI4 | 1 | P-1 | 100 | else | 0.11 | 0.25 | 2.39 | 2.34 | S-1-(4-chlorophenyl)ethylammonium | – | *.dia | *.dia | CIF | doi: 10.1002/adma.201808088
333 | [C5H4N(CH2)NH3]6IPb5I21·3H2O | – | Pnma | - | – | – | – | 2.15 | 2.35 | 3-Pyridinylmethylammonium | – | *.dia | *.dia | CIF | doi: 10.1021/acs.chemmater.8b01840
154 | [С10H70O(CH2)3NH3]2PbI4*0.5(C4H6O2) | 1 | P-1 | 100 | – | – | – | 2.26 | 2.35 | Naphthalene-O-ethylammonium | – | *.dia | *.dia | CIF | doi: 10.1021/jacs.8b03659
407 | [C6H5(CH2)2NH3]2PbI4 | 1 | P-1 | 100 | – | – | – | 2.09 | 2.36 | Phenylethylammonium | – | *.dia | *.dia | CIF | doi: 10.1021/acs.jpclett.9b00247
465 | [ClC6H4CH2(CH3)NH3]2PbI4 | 1 | P21/c | 100 | else | 0.21 | 0.22 | 2.31 | 2.36 | rac-1-(4-chlorophenyl)ethylammonium | – | *.dia | *.dia | CIF | doi: 10.1002/adma.201808088
414 | [C3H4N2(CH2)2NH3]PbI4 | – | P21/c | corru- | – | – | – | 2.13 | 2.38 | imidazolium ethylammonium | – | *.dia | *.dia | CIF | doi: 10.1021/acs.chemmater.8b04064
gated
3x3
474 | [C3H4N2(CH2)2NH3]PbI4 | 1 | P21/c (P21/n) | 100 | else | 0.22 | 0.43 | 2.09 | 2.38 | imidazolium ethylammonium | – | *.dia | *.dia | CIF | doi: 10.1021/acs.chemmater.8b04064
106 | [C5H11NCH2NH3]PbI4 | 1 | Pc | 100 | DJ | 0 | 0 | 2.18 | 2.38 | 4-(aminomethyl)piperidinium | – | *.dia | *.dia | CIF | doi: 10.1021/jacs.8b00542
409 | [CH3C6H4(CH2)2NH3]2PbI4 | 1 | P-1 | 100 | – | – | – | 2.12 | 2.38 | p-methylphenylethylammonium | – | *.dia | *.dia | CIF | doi: 10.1021/acs.jpclett.9b00247
155 | [С16H9O(CH2)2NH3]2PbI4 | 1 | Cc | 100 | else | 0.41 | 0.42 | 2.32 | 2.38 | Pyrene-O-ethylammonium | – | *.dia | *.dia | CIF | doi: 10.1021/jacs.8b03659
411 | [BrC6H4(CH2)2NH3]2PbI4 | 1 | C2/c | 100 | else | 0.43 | 0.44 | 2.31 | 2.38 | p-bromophenylethylammonium | – | *.dia | *.dia | CIF | doi: 10.1021/acs.jpclett.9b00247
412 | [ClC6H4(CH2)2NH3]2PbI4 | 1 | C2/c | 100 | else | 0.39 | 0.4 | 2.31 | 2.38 | p-chlorophenylethylammonium | – | *.dia | *.dia | CIF | doi: 10.1021/acs.jpclett.9b00247
435 | [F2C6H9NH3]2PbI4 | 1 | Cmc21 | 100 | else | 0.44 | 0.46 | 2.38 | 2.38 | 4,4‐difluorocyclohexylammonium | – | *.dia | *.dia | CIF | doi: 10.1002/adma.201901843
497 | [C5H11NCH2NH3]PbI4 | 1 | Pc | 100 | DJ | 0 | 0 | 2.17 | 2.38 | 4-(aminomethyl)piperidinium | – | *.dia | *.dia | CIF | doi: 10.1021/jacs.9b07776
221 | [CH3(CH2)3CH(C2H5)CH2NH3]2PbI4 | 1 | P21/c | 100 | else | 0.2 | 0.2 | 2.31 | 2.38 | 2-ethyl-hexylammonium | – | *.dia | *.dia | CIF | doi: 10.1039/C8SC03863E
222 | [CH3(CH2)4CH(CH3)NH3]2PbI4 | 1 | P21/c | 100 | else | 0.43 | 0.46 | 2.28 | 2.39 | 1-methyl-hexylammonium | – | *.dia | *.dia | CIF | doi: 10.1039/C8SC03863E
152 | [С10H70O(CH2)2NH3]2PbI4 | 1 | Cc | 100 | else | 0.41 | 0.43 | 2.32 | 2.39 | Naphthalene-O-ethylammonium | – | *.dia | *.dia | CIF | doi: 10.1021/jacs.8b03659
294 | [CH3(CH2)3NH3]2 | 3 | Cmc21 | 100 | RP | 0.48 | 0.49 | 2.5 | 2.4 | Butylammonium | Methylammonium | *.dia | *.dia | CIF | doi: 10.1002/anie.201705836
[CH3NH3]2Sn3Br10
408 | [C6H5(CH2)2NH3]2PbI4 | 1 | P-1 | 100 | – | – | – | 2.05 | 2.4 | Phenylethylammonium | – | *.dia | *.dia | CIF | doi: 10.1021/acs.jpclett.9b00247
410 | [CH3C6H4(CH2)2NH3]2PbI4 | 1 | P-1 | 100 | – | – | – | 2.09 | 2.4 | p-methylphenylethylammonium | – | *.dia | *.dia | CIF | doi: 10.1021/acs.jpclett.9b00247
157 | [С16H9O(CH2)4NH3]2PbI4 | 1 | C2/c | 100 | – | – | – | 2.27 | 2.4 | Pyrene-O-buthylammonium | – | *.dia | *.dia | CIF | doi: 10.1021/jacs.8b03659
427 | [CH3(CH2)3NH3]2 | 3 | Cmc21 | 100 | RP | 0.48 | 0.49 | 2.5 | 2.4 | Butylammonium | Methylammonium | *.dia | *.dia | CIF | doi: 10.1002/anie.201705836
[CH3NH3]2Pb3Br10
36 | [NH3(CH2)6NH3]PbI4 | 1 | P21/c | 100 | else | 0.39 | 0.4 | 2.42 | 2.4 | 1,6-hexanediammonium | – | *.dia | *.dia | CIF | doi: 10.1039/a906161d
224 | [CH3CH2CH(CH3)NH3]2PbI4 | 1 | P42/ncm | 100 | – | – | – | 2.08 | 2.4 | 1-mehyl-propylammonium | – | *.dia | *.dia | CIF | doi: 10.1039/C8SC03863E
303 | [C6H5CH2NH3]2SnBr4 | 1 | Cmc21 | 100 | RP | 0.5 | 0.5 | 2.72 | 2.41 | Phenylmethylammonium | – | *.dia | *.dia | CIF | doi: 10.1039/c9ta11923j
133 | [C4H3SCH2NH3]2PbI4 | 1 | Pbca | 100 | – | – | – | 2.2 | 2.41 | 2-(2-thienyl)methylaminium | – | *.dia | *.dia | CIF | doi: 10.1039/b205543k
158 | [С20H11O(CH2)2NH3]2PbI4 | 1 | P21/c | 100 | else | 0.22 | 0.23 | 2.35 | 2.41 | Perylene-O-ethylammonium | – | *.dia | *.dia | CIF | doi: 10.1021/jacs.8b03665
40 | [NH3(CH2)12NH3]PbI4 | 1 | P21/c | 100 | DJ | 0 | 0 | 2.32 | 2.43 | 1,12-dodecanediammonium | – | *.dia | *.dia | CIF | doi: 10.1016/j.matchemphys.2010.07.037
38 | [NH3(CH2)6NH3]PbI4 | 1 | P21/c | 100 | else | 0.38 | 0.41 | 2.28 | 2.44 | 1,6-hexanediammonium | – | *.dia | *.dia | CIF | doi: 10.1039/c6ta05055g
150 | [C7H7N2]PbI3 | – | P212121 |  | – | – | – | 2.27 | 2.44 | Benzimidazolium | – | *.dia | *.dia | CIF | doi: 10.1002/zaac.201600373
68 | [NH3(CH2)2O(CH2)2O(CH2)2NH3]PbI4 | 1 | P21/c | 110 | else | 0.04 | 0.28 | 2.26 | 2.48 | 1,8-Diamino-3,6-dioxaoctane | – | *.dia | *.dia | CIF | doi: 10.1021/ja507086b
306 | [C6H11NH3CH3]4Pb3I10 | – | Cmca |  | – | – | – | 2.13 | 2.48 | Cyclohexylmethylammonium | – | *.dia | *.dia | CIF | doi: 10.1021/acs.cgd.8b00938
356 | [C6H5(CH2)2NH3]2SnBr4 | 1 | P-1 | 100 | else | 0.18 | 0.46 | 2.68 | 2.5 | Phenylethylammonium | – | *.dia | *.dia | CIF | doi: 10.1246/cl.140536
159 | [NH3(CH2)2S(C4H3S)2S(CH2)2NH3]PbI4 | 1 | P-1 | 100 | else | 0.22 | 0.34 | 2.3 | 2.51 | 5-ammoniumethylsulfanyl-2,2'-bithiophene | – | *.dia | *.dia | CIF | doi: 10.1021/ic034235y
223 | [HOOC(C8H14)NH3]2PbI4 | 1 | P21/c | 100 | else | 0.45 | 0.49 | 2.29 | 2.51 | 4-carboxy-cyclohexyl-ethylammonium | – | *.dia | *.dia | CIF | doi: 10.1039/C8SC03863E
441 | [C16H9(CH2)2NH3]2PbI4 | 1 | P21/c | 100 | else | 0.13 | 0.13 | 2.36 | 2.53 | pyrene-butylammonium | – | *.dia | *.dia | CIF | doi: 10.1039/C8CC09955C
39 | [NH3(CH2)8NH3]PbI4 | 1 | P21/c | 100 | else | 0.43 | 0.47 | 2.34 | 2.55 | 1,8-octanediammonium | – | *.dia | *.dia | CIF | doi: 10.1039/c6ta05055g
417 | [C5H11NCH2NH3][CH(NH2)2]Pb2Br7 | 2 | Cm | 100 | – | – | – | 2.46 | 2.55 | 3-(aminomethyl)piperidinium | Formamidinium | *.dia | *.dia | CIF | doi: 10.1021/jacs.0c01625
430 | [CH3(CH2)3NH3]2(CH3NH3)Pb2Br7 | 2 | Cmca | 100 | – | – | – | 2.46 | 2.55 | Butylammonium | Methylammonium | *.dia | *.dia | CIF | doi: 10.1021/jacs.8b12948
153 | [С10H70O(CH2)3NH3]2PbI4 | 1 | P21/c | 100 | else | 0.24 | 0.26 | 2.42 | 2.57 | Naphthalene-O-propylammonium | – | *.dia | *.dia | CIF | doi: 10.1021/jacs.8b03659
182 | Cs2[C(NH2)3]Pb2Br7 | 2 | Cmmm | 100 | – | – | – | 2.54 | 2.58 | Guanidinium, | – | *.dia | *.dia | CIF | doi: 10.1021/acs.inorgchem.7b01204
Caesium
151 | [C7H7N2]2PbBr4 | 1 | C2/c | 100 | else | 0.15 | 0.28 | 2.67 | 2.6 | Benzimidazolium | – | *.dia | *.dia | CIF | doi: 10.1002/zaac.201600373
160 | [(C4H3S)2S(CH2)2NH3]4Pb3I10 | – | Pna21 |  | – | – | – | 2.31 | 2.6 | 5,5'-bis(ammoniumethylsulfanyl)- 2,2'-bithiophene | – | *.dia | *.dia | CIF | doi: 10.1021/ic034235y
277 | Cs2SnCl2I2 | 1 | I4/mmm | 100 | – | – | – | 2.52 | 2.62 | 1,5-pentyldiammonium | – | *.dia | *.dia | CIF | doi: 10.1021/acs.chemmater.8b02232
136 | [C5H11NCH2NH3]PbBr4 | 1 | Pbca | 100 | else | 0.24 | 0.26 | 2.68 | 2.63 | 2-(aminomethyl)piperidinium | – | *.dia | *.dia | CIF | doi: 10.1016/j.solidstatesciences.2007.06.011
418 | [C5H11NCH2NH3][CH(NH2)2]Pb2Br7 | 2 | Pc | 100 | DJ | 0 | 0 | 2.53 | 2.64 | 4-(aminomethyl)piperidinium | Formamidinium | *.dia | *.dia | CIF | doi: 10.1021/jacs.0c01625
183 | Cs[C(NH2)3]PbBr4 | 1 | Imma | 100 | – | – | – | 2.56 | 2.65 | Guanidinium, | – | *.dia | *.dia | CIF | doi: 10.1021/acs.inorgchem.7b01204
Caesium
469 | [(C5H11NCH2NH3) | 2 | C2 | 100 | DJ | 0 | 0 | 2.36 | 2.66 | 3-(aminomethyl)piperidinium | Methylammonium | *.dia | *.dia | CIF | doi: 10.1021/jacs.0c01625
[CH(NH2)2]0.5(CH3NH3)0.5]Pb2Br7
141 | [NH2C(NH2)C5H4NH]PbBr4 | 1 | C2/c |  | – | – | – | 2.65 | 2.66 | 3-amidinopyridinium | – | *.dia | *.dia | CIF | doi: 10.1021/cg800047p
142 | [NH2C(NH2)C5H4NH]PbBr4 | – | Pbca | 100 | else | 0.21 | 0.21 | 2.74 | 2.66 | 4-amidinopyridinium | – | *.dia | *.dia | CIF | doi: 10.1021/cg800047p
135 | [C5H11NCH2NH3]PbBr4 | – | Pbca |  | – | – | – | 2.77 | 2.67 | 3-(aminomethyl)piperidinium | – | *.dia | *.dia | CIF | doi: 10.1016/j.solidstatesciences.2007.06.011
422 | [CH3(CH2)3NH3]2CsPb2Br7 | 2 | Cmc21 | 100 | RP | 0.49 | 0.49 | 2.63 | 2.7 | Butylammonium | Cs | *.dia | *.dia | CIF | doi: 10.1002/anie.201803716
437 | [CH3CH2NH3]2[CH3NH3]2Pb3Br10 | 3 | Cmc21 | 100 | else | 0.47 | 0.48 | 2.45 | 2.7 | Ethylammonium | Methylammonium | *.dia | *.dia | CIF | doi: 10.1002/anie.201907660
357 | [C6H9(CH2)2NH3]2SnBr4 | 1 | P-1 | 100 | – | – | – | 2.65 | 2.71 | 2-(1-cyclohexenyl)ethylammonium | – | *.dia | *.dia | CIF | doi: 10.1246/cl.140536
432 | [CH2CHCH2NH3]2 | 3 | Cmc21 | 100 | else | 0.46 | 0.47 | 2.53 | 2.71 | Allylammonium | Ethylammonium | *.dia | *.dia | CIF | doi: 10.1002/anie.201915094
[CH3CH2NH3]2Pb3Br10
368 | [F(CH2)2NH3]2PbBr4 | 1 | Pnma | 100 | – | – | – | 2.65 | 2.72 | 2-fluoroethylammonium | – | *.dia | *.dia | CIF | doi: 10.1021/acs.jpclett.9b02172
467 | [(C5H11NCH2NH3) | 2 | Pc | 100 | DJ | 0 | 0 | 2.47 | 2.73 | 4-(aminomethyl)piperidinium | Methylammonium | *.dia | *.dia | CIF | doi: 10.1021/jacs.0c01625
[CH(NH2)2]0.5(CH3NH3)0.5]Pb2Br7
470 | [(C5H11NCH2NH3) | 2 | Pc | 100 | DJ | 0 | 0 | 2.51 | 2.73 | 4-(aminomethyl)piperidinium | Formamidinium | *.dia | *.dia | CIF | doi: 10.1021/jacs.0c01625
[CH(NH2)2]Pb2Br7
471 | [(C5H11NCH2NH3)(CH3NH3)]Pb2Br7 | 2 | Cc | 100 | DJ | 0 | 0 | 2.5 | 2.73 | 4-(aminomethyl)piperidinium | Methylammonium | *.dia | *.dia | CIF | doi: 10.1021/jacs.0c01625
264 | [CH3CH2NH3]2CuCl4 | 1 | Pbca | 100 | – | – | – | – | 2.74 | Ethylammonium | – | *.dia | *.dia | CIF | doi: 10.1016/S0020-1693(00)93307-3
272 | [CH3(CH2)3NH3]2PbBr4 | 1 | Pbcn | 100 | else | 0.16 | 0.17 | 2.78 | 2.74 | 2-hydroxyethylammonium | – | *.dia | *.dia | CIF | doi: 10.1021/ic048814u
13 | [CH3CH2NH3]4Pb3Br10 | 3 | Aba2(C2cb) | 100 | RP | 0.49 | 0.49 | 2.61 | 2.75 | Ethylammonium | – | *.dia | *.dia | CIF | doi: 10.1021/jacs.7b06143
203 | [C3H5N2][C(NH2)3]PbBr4 | 1 | P-1 | 110 | – | – | – | 2.63 | 2.77 | Imidazolium, | – | *.dia | *.dia | CIF | doi: 10.1039/C9CC04964A
Guanidinium
329 | [C5H4N(CH2)NH3]PbBr4 | 1 | Pbca | 100 | else | 0.24 | 0.26 | 2.66 | 2.79 | 3-Pyridinylmethylammonium | – | *.dia | *.dia | CIF | doi: 10.1021/acs.chemmater.8b01840
278 | Cs2Rb2Sn3Cl8I2 | – | Cmcm |  | – | – | – | 2.43 | 2.81 | 1,5-pentyldiammonium, | – | *.dia | *.dia | CIF | doi: 10.1021/acs.chemmater.8b02232
Rubidium
468 | [(C5H11NCH2NH3) | 2 | Pc | 100 | DJ | 0 | 0 | 2.5 | 2.81 | 4-(aminomethyl)piperidinium | Methylammonium | *.dia | *.dia | CIF | doi: 10.1021/jacs.0c01625
[CH(NH2)2]0.5(CH3NH3)0.5]Pb2Br7
355 | (F2CHCH2NH3)2CdBr4 | 1 | Pbca | 100 | RP | 0.49 | 0.5 | 2.8 | 2.84 | 2,2-difluoroethylammonium | – | *.dia | *.dia | CIF | doi: 10.1021/acs.jpclett.9b03213
202 | [C2H4N3][C(NH2)3]PbBr4 | 1 | P2/c | 110 | – | – | – | 2.72 | 2.88 | 1,2,4-triazolium, | – | *.dia | *.dia | CIF | doi: 10.1039/C9CC04964A
Guanidinium
59 | [NH3(CH2)3NH2CH3]PbBr4 | 1 | P21/c | 100 | – | – | – | 2.55 | 2.88 | N1-methylpropane-1,3-diammonium | – | *.dia | *.dia | CIF | doi: 10.1021/ja411045r
163 | [C3H3N2(CH2)3NH3]PbBr4 | 1 | P21/c | 110 | else | 0.06 | 0.1 | 2.82 | 2.9 | N-(3-aminopropyl)imidazole | – | *.dia | *.dia | CIF | doi: 10.1021/cm060714u
4 | [CH3(CH2)3NH3]2PbBr4 | 1 | Pbca | 100 | RP | 0.49 | 0.5 | 2.82 | 2.92 | Butylammonium | – | *.dia | *.dia | CIF | doi: 10.1021/acs.jpcc.9b01550
376 | [NH2C5H9CH2NH3]PbBr4 | 1 | Pca21 | 100 | – | – | – | 2.63 | 2.93 | 4-(aminomethyl)piperidinium | – | *.dia | *.dia | CIF | doi: 10.1021/jacs.8b08691
373 | [NH2C4H7NH3]PbBr4 | – | P21/c | 110 | else | 0.22 | 0.43 | 2.79 | 2.95 | 3-aminopyrrolidinium | – | *.dia | *.dia | CIF | doi: 10.1021/acs.chemmater.9b01511
344 | CsPbI2Cl2 | 1 | I4/mmm | 100 | – | – | – | 2.51 | 2.96 | Caesium | – | *.dia | *.dia | CIF | doi: 10.1021/jacs.8b06046
350 | [HO(CH2)2NH3]2PbBr4 | 1 | Pbca | 100 | RP | 0.49 | 0.5 | 2.82 | 2.97 | Ethanolammonium | – | *.dia | *.dia | CIF | doi: 10.1021/ic048814u
377 | [CH3NHC4H8NH2]2Pb3Br10 | 3 | C2/c |  | – | – | – | 2.5 | 2.97 | 1-methylpiperazine | – | *.dia | *.dia | CIF | doi: 10.1021/jacs.8b08691
358 | [C6H9(CH2)2NH3]2PbBr4 | 1 | P-1 | 100 | – | – | – | 2.76 | 2.98 | 2-(1-cyclohexenyl)ethylammonium | – | *.dia | *.dia | CIF | doi: 10.1246/cl.140536
370 | [F3CCH2NH3]2PbBr4 | 1 | Pnma | 100 | – | – | – | 2.88 | 2.98 | 2,2,2-trifluoroethylammonium | – | *.dia | *.dia | CIF | doi: 10.1021/acs.jpclett.9b02172
37 | [NH3(CH2)6NH3]PbBr4 | 1 | P21/c | 100 | else | 0.39 | 0.4 | 2.42 | 2.99 | 1,6-hexanediammonium | – | *.dia | *.dia | CIF | doi: 10.1039/a906161d
140 | [(CH3)2NHC6H4NH3]PbBr4 | 1 | P21/c | 100 | else | 0.2 | 0.25 | 2.77 | 2.99 | N,N-Dimethylbenzene-1,4-diammonium | – | *.dia | *.dia | CIF | doi: 10.1021/acs.inorgchem.7b02285
302 | [C6H5CH2NH3]2SnCl4 | 1 | Cmc21 | 100 | – | – | – | 3.3 | 3.04 | Phenylmethylammonium | – | *.dia | *.dia | CIF | doi: 10.1039/c9ta11923j
348 | [C3H4N2(CH2)2NH3]PbBr4 | 1 | P21/c | 100 | else | 0.03 | 0.38 | 2.66 | 3.04 | Histammonium | – | *.dia | *.dia | CIF | doi: 10.1039/c7sc01590a
369 | [F2CHCH2NH3]2PbBr4 | 1 | Pbca | 100 | – | – | – | 2.79 | 3.04 | 2,2-difluoroethylammonium | – | *.dia | *.dia | CIF | doi: 10.1021/acs.jpclett.9b02172
466 | [NH3(CH2)2(CH3)(CH2)3NH3]PbBr4 | 1 | Cc | 100 | else | 0.24 | 0.27 | 2.84 | 3.05 | 3-aminopyridinium | – | *.dia | *.dia | CIF | doi: 10.1039/C8CC01663A
56 | [CH3(CH2)3NH3]2PbBr4 | 1 | Pbca | 100 | RP | 0.49 | 0.5 | 2.82 | 3.07 | Butylammonium | – | *.dia | *.dia | CIF | doi: 10.1039/c7sc01590a
149 | [C7H7N2]2PbCl4 | 1 | C2/c | 100 | else | 0.11 | 0.25 | 3.22 | 3.08 | Benzimidazolium | – | *.dia | *.dia | CIF | doi: 10.1002/zaac.201600372
58 | [NH3(CH2)2NH2CH3]PbBr4 | – | P212121 | 110 | else | 0.35 | 0.47 | 2.85 | 3.12 | N1-methylethane-1,2-diammonium | – | *.dia | *.dia | CIF | doi: 10.1021/ja411045r
345 | [NH3(CH2)8NH3]PbBr4 | 1 | P21/c | 100 | – | – | – | 2.66 | 3.12 | 1,8-octanediammonium | – | *.dia | *.dia | CIF | doi: 10.1039/c7sc01590a
375 | [CH3CH2NHC4H8NH2]PbBr4 | – | Pc | 110 | – | – | – | 2.71 | 3.12 | 1-ethylpiperazine | – | *.dia | *.dia | CIF | doi: 10.1021/jacs.8b08691
346 | [NH3(CH2)4NH3]PbBr4 | 1 | P-1 | 100 | else | 0.19 | 0.29 | 2.77 | 3.17 | 1,4-butanediammonium | – | *.dia | *.dia | CIF | doi: 10.1039/c7sc01590a
361 | [NH3(CH2)2NH3]PbI4*DMSO | – | P21/c | 110 | else | 0.03 | 0.08 | 2.76 | 3.18 | 1,2-ethanediammonium | – | *.dia | *.dia | CIF | doi: 10.1021/acs.inorgchem.8b02042
347 | [COOH(CH2)3NH3]2PbBr4 | 1 | P21/c | 100 | else | 0.05 | 0.38 | 2.84 | 3.21 | 3-carboxypropan-1-ammonium (γ-ammoniobutyric acid) | – | *.dia | *.dia | CIF | doi: 10.1039/c7sc01590a
67 | [NH3(CH2)2O(CH2)2O(CH2)2NH3]PbBr4 | 1 | P21/c | 110 | else | 0 | 0.3 | 2.82 | 3.21 | 1,8-Diamino-3,6-dioxaoctane | – | *.dia | *.dia | CIF | doi: 10.1021/ja507086b
319 | [C6H11NH3]2CdBr4 | 1 | Cmc21 | 100 | – | – | – | 2.91 | 3.24 | Cyclohexylammonium | – | *.dia | *.dia | CIF | doi: 10.1021/acsphotonics.8b00052
349 | [NH3C6H4(CH2)2NH3]PbBr4 | 1 | P21/c | 100 | else | 0.03 | 0.33 | 2.83 | 3.24 | 3-(2-aminoethyl)anilinium | – | *.dia | *.dia | CIF | doi: 10.1039/c7sc01590a
73 | [F(CH2)2NH3]2PbCl4 | 1 | Pnma | 100 | else | 0.25 | 0.29 | 3.34 | 3.27 | 2-fluoroethylammonium | – | *.dia | *.dia | CIF | doi: 10.1021/acs.chemmater.6b02151
66 | [NH3(CH2)2O(CH2)2O(CH2)2NH3]PbCl4 | 1 | C2 | 100 | – | – | – | 3.38 | 3.34 | 1,8-Diamino-3,6-dioxaoctane | – | *.dia | *.dia | CIF | doi: 10.1021/ja507086b
331 | [C5H4N(CH2)NH3]PbCl4 | 1 | Pbca | 100 | else | 0.25 | 0.27 | 3.37 | 3.42 | 3-Pyridinylmethylammonium | – | *.dia | *.dia | CIF | doi: 10.1021/acs.chemmater.8b01840
186 | CsPb2Br5 | – | I4/mcm | not prvsk | – | – | – | 2.4 | 3.44 | Guanidinium | – | *.dia | *.dia | CIF | doi: 10.1021/acs.inorgchem.7b01204
69 | [NH3(CH2)2SC(NH2)NH3]PbBr4 | 1 | P21/c | 100 | DJ | 0 | 0.02 | 2.74 | 3.44 | 2-(aminoethyl)isothiourea protonated | – | *.dia | *.dia | CIF | doi: 10.1002/ejic.200700927
14 | [CH3CH2NH3]4Pb3Cl10 | 3 | Cmc21 (A21ma) | 100 | else | 0.46 | 0.48 | 3.31 | 3.45 | Ethylammonium | – | *.dia | *.dia | CIF | doi: 10.1021/jacs.7b06143
374 | [NH2C4H7NH3]PbCl4 | – | P21/c | 110 | else | 0.24 | 0.45 | 3.36 | 3.45 | 3-aminopyrrolidinium | – | *.dia | *.dia | CIF | doi: 10.1021/acs.chemmater.9b01511
353 | [C3H3N2(CH2)3NH3]PbCl4 | – | P21/c | 110 | else | 0.21 | 0.23 | 3.38 | 3.49 | N-(3-aminopropyl)imidazole | – | *.dia | *.dia | CIF | doi: 10.1039/C7TC04868H
509 | [(CH3)3S]Pb3Br10 | – | P21/n |  | – | – | – | 2.45 | 3.49 | Trimethylsulfonium | – | *.dia | *.dia | CIF | doi: 10.1021/acs.chemmater.7b02594
449 | [C6H5NH3]2PbCl4 | 1 | P-1 | 100 | – | – | – | 3.37 | 3.59 | Phenylethylammonium | – | *.dia | *.dia | CIF | doi: 10.1021/acs.chemmater.7b00073
181 | [C(NH2)3]2PbBr4 | – | P-1 |  | – | – | – | 2.67 | 3.62 | Guanidinium | – | *.dia | *.dia | CIF | doi: 10.1021/acs.inorgchem.7b01204
112 | [C6H5CH2NH3]PbCl4 | 1 | Cmc21 | 100 | else | 0.46 | 0.48 | 3.52 | 3.65 | Phenylmethylammonium | – | *.dia | *.dia | CIF | doi: 10.1038/ncomms8338
510 | [(CH3)2S(CH2)4S(CH3)2]Pb3Br12 | – | Pca21 |  | – | – | – | 2.53 | 3.78 | Butane-1,4-diylbis(dimethylsulfonium) | – | *.dia | *.dia | CIF | doi: 10.1021/acs.chemmater.7b02594
367 | [NH3(CH2)2(CH3)(CH2)3NH3]PbCl4 | 1 | Cc | 100 | else | 0.28 | 0.3 | 3.41 | 3.87 |  | – | *.dia | *.dia | CIF | doi: 10.1039/C8TC03167C
280 | [CH3NH3]2CdCl4 | – | P21/m |  | – | – | – | 3.34 | 4.13 | Methylammonium | – | *.dia | *.dia | CIF | doi: 10.1039/C8TC02153H
460 | [NH3CH2CH(OH)CH2NH3]CdCl4 | 1 | Pnma | 100 | – | – | – | 3.38 | 4.4 | 1,3-Diamino-2-propanol deprotonated | – | *.dia | *.dia | CIF | doi: 10.1002/ejic.201900493
354 | [CH3NH3]CdCl4 | 1 | P21/c | 100 | RP | 0.49 | 0.5 | 3.33 | 5.29 | Methylammonium | – | *.dia | *.dia | CIF | doi

## 计算
No. | Compound | Number of layers | Struct. type | Optical Eg (exp.), eV | Spacer (interlayer) cation | Intralayer cation
40 | [NH3(CH2)12NH3]PbI4 | 1 | 100 | 2.43 | 1,12-dodecanediammonium | –
202 | [C2H4N3][C(NH2)3]PbBr4 | 1 | 110 | 2.88 | TAZ | – | 计算中TAZ
361 | [NH3(CH2)2NH3]PbI4*DMSO | – | 110 | 3.18 | EdA | – | 计算中EdA
460 | [NH3CH2CH(OH)CH2NH3]CdCl4 | 1 | 100 | 4.4 | PdAOH | – | 计算中PdAOH
36 | [NH3(CH2)6NH3]PbI4 | 1 | 100 | 2.4 | HdA | –
38 | [NH3(CH2)6NH3]PbI4 | 1 | 100 | 2.44 | HdA | –
37 | [NH3(CH2)6NH3]PbBr4 | 1 | 100 | 2.99 | HdA | –
68 | [NH3(CH2)2O(CH2)2O(CH2)2NH3]PbI4 | 1 | 110 | 2.48 | 1,8-Diamino-3,6-dioxaoctane | –
67 | [NH3(CH2)2O(CH2)2O(CH2)2NH3]PbBr4 | 1 | 110 | 3.21 | 1,8-Diamino-3,6-dioxaoctane | –
66 | [NH3(CH2)2O(CH2)2O(CH2)2NH3]PbCl4 | 1 | 100 | 3.34 | 1,8-Diamino-3,6-dioxaoctane | –
55 | [NH3(CH)9NH3][CH3NH3]2Pb3I10 | 3 | 100 | 1.81 | 1,9-nonanediammonium | MA
54 | [NH3(CH2)9NH3][CH3NH3]Pb2I7 | 2 | 100 | 1.96 | 1,9-nonanediammonium | MA
53 | [NH3(CH2)9NH3]PbI4 | 1 | 100 | 2.27 | 1,9-nonanediammonium | –
375 | [CH3CH2NHC4H8NH2]PbBr4 | – | 110 | 3.12 | EPZ | – | 计算中EPZ
224 | [CH3CH2CH(CH3)NH3]2PbI4 | 1 | 100 | 2.4 | MPA | – | 计算中MPA
222 | [CH3(CH2)4CH(CH3)NH3]2PbI4 | 1 | 100 | 2.39 | MHA | – | 计算中MHA
377 | [CH3NHC4H8NH2]2Pb3Br10 | 3 |  | 2.97 | MPI | – | 计算中MPI
357 | [C6H9(CH2)2NH3]2SnBr4 | 1 | 100 | 2.71 | CHEA | – | 计算中CHEA
358 | [C6H9(CH2)2NH3]2PbBr4 | 1 | 100 | 2.98 | CHEA | – | 计算中CHEA
413 | [C5H4NH(CH2)2NH3]PbI4 | 1 | 100 | 2.28 | PYEA | – | 计算中PYEA
473 | [C5H4NH(CH2)2NH3]PbI4 | 1 | 100 | 2.28 | PYEA | – | 计算中PYEA
127 | [C4H3S(CH2)2NH3]2PbI4 | 1 | 100 | 2.26 | ThEA | – | 计算中ThEA
132 | [C4H3SCH2NH3]2[CH3NH3]Pb2I7 | 2 | 100 | 2.21 | ThMA | MA
133 | [C4H3SCH2NH3]2PbI4 | 1 | 100 | 2.41 | ThMA | –
245 | [(2,3-C4H4S(CH3)-2,5-C4H4S)2(CH2)2NH3]2SnI4 | 1 | 100 | 1.89 | 2-(3''',4'-dimethyl- [2,2':5',2'':5'',2'''-quaterthiophen]-5-yl)ethan-1-ammonium | –
340 | [FC6H5(CH)2C6H5(CH2)2NH3]2[CH3NH3]Sn2I7 | 1 | 100 | 1.7 | 2-(4-(3-fluoro)stilbenyl)ethanammonium | MA
342 | [FC6H5(CH)2C6H5(CH2)2NH3]2SnI4 | 1 | 100 | 1.98 | 2-(4-(3-fluoro)stilbenyl)ethanammonium | –
69 | [NH3(CH2)2SC(NH2)NH3]PbBr4 | 1 | 100 | 3.44 | 2-(aminoethyl)isothiourea protonated | –
136 | [C5H11NCH2NH3]PbBr4 | 1 | 100 | 2.63 | 2AMP | – | 计算中2AMP
370 | [F3CCH2NH3]2PbBr4 | 1 | 100 | 2.98 | F3EA | –
355 | (F2CHCH2NH3)2CdBr4 | 1 | 100 | 2.84 | F2EA | –
369 | [F2CHCH2NH3]2PbBr4 | 1 | 100 | 3.04 | F2EA | – | 计算中F2EA
251 | [C6F5(CH2)2NH3][С10H7(CH2)2NH3]SnI4 | 1 | 100 | 1.89 | 5FPEA和2-NEA | – | 计算中5FPEA和2-NEA
137 | [BrC6H4(CH2)2NH3]2SnI4 | 1 | 100 | 2.09 | 2-BrPEA | – | 计算中2-BrPEA
240 | [ClC6H4(CH2)2NH3]2SnI4 | 1 | 100 | 2 | 2-CPEA | – | 计算中2-CPEA
221 | [CH3(CH2)3CH(C2H5)CH2NH3]2PbI4 | 1 | 100 | 2.38 | 2-EHA | – | 计算中2-EHA
368 | [F(CH2)2NH3]2PbBr4 | 1 | 100 | 2.72 | FEA | – | 计算中FEA
73 | [F(CH2)2NH3]2PbCl4 | 1 | 100 | 3.27 | FEA | – | 计算中FEA
252 | [FC6H4(CH2)2NH3]2SnI4 | 1 | 100 | 2.01 | 2-FPEA | – | 计算中2-FPEA
269 | [HO(CH2)2NH3]2SnI4 | 1 | 100 | 2.07 | HEA | – | 计算中HEA
247 | [(CH3)3N(CH2)2NH3]SnI4 | 1 | 100 | 1.85 | 3-MEA | – | 计算中3MEA
349 | [NH3C6H4(CH2)2NH3]PbBr4 | 1 | 100 | 3.24 | 3-EAA | – | 计算中3-EAA
490 | [C5H4NCH2NH3]PbI4 | 1 | 100 | 2.11 | 3AMPY | –
466 | [NH3(CH2)2(CH3)(CH2)3NH3]PbBr4 | 1 | 100 | 3.05 | 3-aminopyridinium | –
371 | [NH2C4H7NH3]PbI4 | – | 110 | 2.26 | BdA | –
373 | [NH2C4H7NH3]PbBr4 | – | 110 | 2.95 | BdA | –
374 | [NH2C4H7NH3]PbCl4 | – | 110 | 3.45 | BdA | –
103 | [C5H11NCH2NH3][CH3NH3]Pb2I7 | 2 | 100 | 2.02 | 3AMP | MA
102 | [C5H11NCH2NH3]PbI4 | 1 | 100 | 2.23 | 3AMP | –
417 | [C5H11NCH2NH3][CH(NH2)2]Pb2Br7 | 2 | 100 | 2.55 | 3AMP | FA
469 | [(C5H11NCH2NH3)[CH(NH2)2]0.5(CH3NH3)0.5]Pb2Br7 | 2 | 100 | 2.66 | 3AMP | MA
135 | [C5H11NCH2NH3]PbBr4 | – |  | 2.67 | 3AMP | –
331 | [C5H4N(CH2)NH3]PbCl4 | 1 | 100 | 3.42 | 3AMP | –
105 | [C5H11NCH2NH3][CH3NH3]3Pb4I13 | 4 | 100 | 1.87 | 3-AMP | MA
104 | [C5H11NCH2NH3][CH3NH3]2Pb3I10 | 3 | 100 | 1.92 | 3-AMP | MA
327 | [C5H4N(CH2)NH3]PbI4 | 1 | 100 | 2.02 | 3AMPY | –
333 | [C5H4N(CH2)NH3]6IPb5I21·3H2O | – | - | 2.35 | 3AMPY | –
329 | [C5H4N(CH2)NH3]PbBr4 | 1 | 100 | 2.79 | 3AMPY | –
493 | [C5H4NCH2NH3][CH3NH3]3Pb4I13 | 4 | 100 | 1.66 | 3-AMPY | MA | 计算中3AMPY
492 | [C5H4NCH2NH3][CH3NH3]2Pb3I10 | 3 | 100 | 1.73 | 3-AMPY | MA | 计算中3AMPY
491 | [C5H4NCH2NH3][CH3NH3]Pb2I7 | 2 | 100 | 1.88 | 3-AMPY | MA
347 | [COOH(CH2)3NH3]2PbBr4 | 1 | 100 | 3.21 | COOHPA | – | 计算中COOHPA
253 | [FC6H4(CH2)2NH3]2SnI4 | 1 | 100 | 1.97 | 3-FPEA | –
435 | [F2C6H9NH3]2PbI4 | 1 | 100 | 2.38 | 2FCHA | – | 计算中2FCHA
142 | [NH2C(NH2)C5H4NH]PbBr4 | – | 100 | 2.66 | 4-amidinopyridinium | –
108 | [C5H11NCH2NH3][CH3NH3]2Pb3I10 | 3 | 100 | 1.99 | 4AMP | MA
107 | [C5H11NCH2NH3][CH3NH3]Pb2I7 | 2 | 100 | 2.17 | 4AMP | MA
106 | [C5H11NCH2NH3]PbI4 | 1 | 100 | 2.38 | 4AMP | –
497 | [C5H11NCH2NH3]PbI4 | 1 | 100 | 2.38 | 4AMP | –
418 | [C5H11NCH2NH3][CH(NH2)2]Pb2Br7 | 2 | 100 | 2.64 | 4AMP | FA
467 | [(C5H11NCH2NH3)[CH(NH2)2]0.5(CH3NH3)0.5]Pb2Br7 | 2 | 100 | 2.73 | 4AMP | MA
470 | [(C5H11NCH2NH3)[CH(NH2)2]Pb2Br7 | 2 | 100 | 2.73 | 4AMP | FA
471 | [(C5H11NCH2NH3)(CH3NH3)]Pb2Br7 | 2 | 100 | 2.73 | 4AMP | MA
468 | [(C5H11NCH2NH3)[CH(NH2)2]0.5(CH3NH3)0.5]Pb2Br7 | 2 | 100 | 2.81 | 4AMP | MA
376 | [NH2C5H9CH2NH3]PbBr4 | 1 | 100 | 2.93 | 4AMP | –
109 | [C5H11NCH2NH3][CH3NH3]3Pb4I13 | 4 | 100 | 1.89 | 4-AMP | MA
496 | [C5H4NCH2NH3][CH3NH3]2Pb3I10 | 3 | 100 | 1.77 | 4AMPY | MA | 计算中4AMPY
495 | [C5H4NCH2NH3][CH3NH3]Pb2I7 | 2 | 100 | 1.94 | 4AMPY | MA | 计算中4AMPY
175 | [BrC6H5CH2NH3]2PbI4 | 1 | 100 | 2.28 | 4-BPMA | – | 计算中4-BPMA
223 | [HOOC(C8H14)NH3]2PbI4 | 1 | 100 | 2.51 | COOHCHEA | – | 计算中COOHCHEA
165 | [ClC6H5CH2NH3]2PbI4 | 1 | 100 | 2.33 | 4-ClPMA | – | 计算中4-ClPMA
162 | [FC6H5CH2NH3]2PbI4 | 1 | 100 | 2.33 | 4-FPMA | – | 计算中4-FPMA
254 | [FC6H4(CH2)2NH3]2SnI4 | 1 | 100 | 1.93 | 4-FPEA | –
176 | [IC6H5CH2NH3]2PbI4 | 1 | 100 | 2.29 | 4-IPMA | – | 计算中4-IPMA
161 | [(C4H3S)2S(CH2)2NH3]4Bi2I9 | – |  | 2.18 | 5,5'-bis(ammoniumethylsulfanyl)- 2,2'-bithiophene | –
160 | [(C4H3S)2S(CH2)2NH3]4Pb3I10 | – |  | 2.6 | 5,5'-bis(ammoniumethylsulfanyl)- 2,2'-bithiophene | –
159 | [NH3(CH2)2S(C4H3S)2S(CH2)2NH3]PbI4 | 1 | 100 | 2.51 | 5-ammoniumethylsulfanyl-2,2'-bithiophene | –
455 | [I(CH2)6NH3]2PbI4 | 1 | 100 | 2.29 | IHA | – | 计算中IHA
432 | [CH2CHCH2NH3]2[CH3CH2NH3]2Pb3Br10 | 3 | 100 | 2.71 | ALA | Ethylammonium
449 | [C6H5NH3]2PbCl4 | 1 | 100 | 3.59 | Anyl | –
171 | [CH3(CH2)3NH3]2[CH3NH3]6Pb7I22 | 7 | 100 | 1.57 | BdA | MA
170 | [CH3(CH2)3NH3]2[CH3NH3]5Pb6I19 | 6 | 100 | 1.59 | BdA | MA
9 | [CH3(CH2)3NH3]2[CH3NH3]4Pb5I16 | 5 | 100 | 1.6 | BdA | MA
10 | [CH3(CH2)3NH3]2[CH3NH3]4Pb5I16 | 5 | 100 | 1.6 | BdA | MA
260 | (CH3(CH2)3NH3)2(CH3NH3)Sn2I7 | 2 | 100 | 1.65 | BdA | MA
211 | [CH3(CH2)3NH3]2[CH3NH3]3Pb4I13 | 4 | 100 | 1.85 | BdA | MA
212 | [CH3(CH2)3NH3]2[CH3NH3]3Pb4I13 | 4 | 100 | 1.85 | BdA | MA
6 | [CH3(CH2)3NH3]2[CH3NH3]2Pb3I10 | 3 | 100 | 1.86 | BdA | MA
443 | [CH3(CH2)3NH3]2[CH3NH3]2Pb3I10 | 3 | 100 | 1.86 | BdA | MA
250 | [CH3(CH2)3NH3]2SnI4 | 1 | 100 | 1.92 | BdA | –
209 | [CH3(CH2)3NH3]2[CH3NH3]2Pb3I10 | 3 | 100 | 1.96 | BdA | MA
210 | [CH3(CH2)3NH3]2[CH3NH3]2Pb3I10 | 3 | 100 | 1.96 | BdA | MA
5 | [CH3(CH2)3NH3]2[CH3NH3]Pb2I7 | 2 | 100 | 1.96 | BdA | MA
7 | [CH3(CH2)3NH3]2[CH3NH3]3Pb4I13 | 4 | 100 | 1.96 | BdA | MA
8 | [CH3(CH2)3NH3]2[CH3NH3]Pb2I7 | 2 | 100 | 1.96 | BdA | MA
444 | [CH3(CH2)3NH3]2[CH3NH3]3Pb4I13 | 4 | 100 | 1.96 | BdA | MA
206 | [CH3(CH2)3NH3]2[CH3NH3]Pb2I7 | 2 | 100 | 2.09 | BdA | MA
207 | [CH3(CH2)3NH3]2[CH3NH3]Pb2I7 | 2 | 100 | 2.09 | BdA | MA
215 | [CH3(CH2)3NH3]2[HC(NH2)2]Pb2I7 | 2 | 100 | 2.12 | BdA | FA
216 | [CH3(CH2)3NH3]2[HC(NH2)2]Pb2I7 | 2 | 100 | 2.12 | BdA | FA
291 | [CH3(CH2)3NH3]2[CH3NH3]2Sn3Br10 | 3 | 100 | 2.22 | BdA | MA
425 | [CH3(CH2)3NH3]2[CH(NH2)2]Pb2Br7 | 2 | 100 | 2.27 | BdA | FA
1 | [CH3(CH2)3NH3]2PbI4 | 1 | 100 | 2.3 | BdA | –
294 | [CH3(CH2)3NH3]2[CH3NH3]2Sn3Br10 | 3 | 100 | 2.4 | BdA | MA
427 | [CH3(CH2)3NH3]2[CH3NH3]2Pb3Br10 | 3 | 100 | 2.4 | BdA | MA
430 | [CH3(CH2)3NH3]2(CH3NH3)Pb2Br7 | 2 | 100 | 2.55 | BdA | MA
422 | [CH3(CH2)3NH3]2CsPb2Br7 | 2 | 100 | 2.7 | BdA | Cs
4 | [CH3(CH2)3NH3]2PbBr4 | 1 | 100 | 2.92 | BdA | –
56 | [CH3(CH2)3NH3]2PbBr4 | 1 | 100 | 3.07 | BdA | –
346 | [NH3(CH2)4NH3]PbBr4 | 1 | 100 | 3.17 | BdA | –
150 | [C7H7N2]PbI3 | – |  | 2.44 | BZ | – | 计算中BZ
151 | [C7H7N2]2PbBr4 | 1 | 100 | 2.6 | BZ | – | 计算中BZ
149 | [C7H7N2]2PbCl4 | 1 | 100 | 3.08 | BZ | – | 计算中BZ
289 | [C8H8N4]SnI4 | 1 | 100 | 1.79 | Benzodiimidazolium | –
510 | [(CH3)2S(CH2)4S(CH3)2]Pb3Br12 | – |  | 3.78 | Butane-1,4-diylbis(dimethylsulfonium) | –
503 | [Cl(CH2)2NH3]2CuCl4 | 1 |  | 1.98 | CEA | – | 计算中CEA
319 | [C6H11NH3]2CdBr4 | 1 | 100 | 3.24 | CHA | – | 计算中CHA
306 | [C6H11NH3CH3]4Pb3I10 | – |  | 2.48 | CHMA | – | 计算中CHMA
242 | [CH3(CH2)11NH3]PbI3 | – | 100 | 1.87 | DOA | – | 计算中DOA
243 | [CH3(CH2)11NH3]2PbI4 | 1 | 100 | 2.03 | DOA | –
350 | [HO(CH2)2NH3]2PbBr4 | 1 | 100 | 2.97 | HEA | – | 计算中HEA
437 | [CH3CH2NH3]2[CH3NH3]2Pb3Br10 | 3 | 100 | 2.7 | EA | MA
264 | [CH3CH2NH3]2CuCl4 | 1 | 100 | 2.74 | EA | –
13 | [CH3CH2NH3]4Pb3Br10 | 3 | 100 | 2.75 | EA | –
14 | [CH3CH2NH3]4Pb3Cl10 | 3 | 100 | 3.45 | EA | –
62 | [C(NH2)3][CH3NH3]2Pb2I7 | 2 | 100 | 1.79 | GA | MA
194 | [C(NH2)3]2SnI4 | 1 | 110 | 2.06 | GA | –
257 | [C(NH2)3]2SnI4 | – | 100 | 2.1 | GA | –
186 | CsPb2Br5 | – | not prvsk | 3.44 | GA | –
181 | [C(NH2)3]2PbBr4 | – |  | 3.62 | GA | –
184 | Cs[C(NH2)3]PbI4 | 1 | 100 | 2.14 | GA,Caesium | –
185 | Cs[C(NH2)3]PbI4 | 1 | 100 | 2.14 | GA,Caesium | –
182 | Cs2[C(NH2)3]Pb2Br7 | 2 | 100 | 2.58 | GA,Caesium | –
183 | Cs[C(NH2)3]PbBr4 | 1 | 100 | 2.65 | GA,Caesium | –
64 | [C(NH2)3][CH(NH2)2]PbI4 | – | corru-gated3x2 | 2.32 | GA,FA | –
515 | [(CH3(CH2)5NH3)2(CH3NH3)3]Pb4I13 | 4 | 100 | 1.85 | HA | MA | 计算中HA
514 | [(CH3(CH2)5NH3)2(CH3NH3)2]Pb3I10 | 3 | 100 | 1.96 | HA | MA
213 | [CH3(CH2)5NH3]2[CH3NH3]Pb2I7 | 2 | 100 | 2.09 | HA | MA
214 | [CH3(CH2)5NH3]2[CH3NH3]Pb2I7 | 2 | 100 | 2.09 | HA | MA
513 | [(CH3(CH2)5NH3)2(CH3NH3)]Pb2I7 | 2 | 100 | 2.1 | HA | MA
317 | [C3H4N2(CH2)2NH3]PbI4 | 1 | 100 | 2.05 | HiA | – | 计算中HiA
128 | [C3H4N2(CH2)2NH3]PbI4 | 1 | 100 | 2.05 | HiA | –
348 | [C3H4N2(CH2)2NH3]PbBr4 | 1 | 100 | 3.04 | HiA | –
129 | [C3H4N2(CH2)2NH3]SnI4 | 1 | 100 | 1.67 | HiA | –
166 | [C3H5N2]SnI3 | – |  | 2.2 | IZ | – | 计算中IZ
414 | [C3H4N2(CH2)2NH3]PbI4 | – | corru-gated3x3 | 2.38 | imidazolium EA | –
474 | [C3H4N2(CH2)2NH3]PbI4 | 1 | 100 | 2.38 | imidazolium EA | –
203 | [C3H5N2][C(NH2)3]PbBr4 | 1 | 110 | 2.77 | IZ,GA | – | 计算中IZ，GA
476 | [CH3CH(CH3)CH2NH3]2[CH3NH3]Pb2I7 | 2 | 100 | 2.02 | i-BA | MA
475 | [CH3CH(CH3)CH2NH3]2PbI4 | 1 | 100 | 2.23 | i-BA | –
259 | [(CH3)2CHNH3]3Sn2I7 | 2 | 100 | 2.1 | i-PA | – | 计算中i-PdA
280 | [CH3NH3]2CdCl4 | – |  | 4.13 | MA | –
354 | [CH3NH3]CdCl4 | 1 | 100 | 5.29 | MA | –
218 | [СH3NHNH3]2PbI4 | 1 | 100 | 2.12 | MHZ | – | 计算中MHZ
163 | [C3H3N2(CH2)3NH3]PbBr4 | 1 | 110 | 2.9 | PAIM | – | 计算中PAIM
353 | [C3H3N2(CH2)3NH3]PbCl4 | – | 110 | 3.49 | PAIM | – | 计算中PAIM
338 | [(CH3)2NHC6H4NH3]PbI4 | 1 | 100 | 2.29 | dMBdA | – | 计算中dMBdA
140 | [(CH3)2NHC6H4NH3]PbBr4 | 1 | 100 | 2.99 | dMBdA | – | 计算中dMBdA
58 | [NH3(CH2)2NH2CH3]PbBr4 | – | 110 | 3.12 | MEdA | – | 计算中MEdA
59 | [NH3(CH2)3NH2CH3]PbBr4 | 1 | 100 | 2.88 | MEdA | – | 计算中MEdA
154 | [С10H70O(CH2)3NH3]2PbI4*0.5(C4H6O2) | 1 | 100 | 2.35 | Naphthalene-O-EA | –
152 | [С10H70O(CH2)2NH3]2PbI4 | 1 | 100 | 2.39 | Naphthalene-O-EA | –
153 | [С10H70O(CH2)3NH3]2PbI4 | 1 | 100 | 2.57 | Naphthalene-O-PdA | –
52 | [NH3(CH2)8NH3][CH3NH3]3Pb4I14 | 4 | 100 | 1.7 | OdA | MA
51 | [NH3(CH2)8NH3][CH3NH3]2Pb3I10 | 3 | 100 | 1.83 | OdA | MA
50 | [NH3(CH2)8NH3][CH3NH3]Pb2I7 | 2 | 100 | 2.02 | OdA | MA
39 | [NH3(CH2)8NH3]PbI4 | 1 | 100 | 2.55 | OdA | –
345 | [NH3(CH2)8NH3]PbBr4 | 1 | 100 | 3.12 | OdA | –
411 | [BrC6H4(CH2)2NH3]2PbI4 | 1 | 100 | 2.38 | p-BrPEA | – | 计算中p-BrPEA
412 | [ClC6H4(CH2)2NH3]2PbI4 | 1 | 100 | 2.38 | p-ClPEA | – | 计算中p-ClPEA
481 | [CH3(CH2)2NH3]2[CH3NH3]2Pb3I10 | 3 | 100 | 1.58 | PdA | MA
482 | [CH3(CH2)2NH3]2[CH3NH3]3Pb4I13 | 4 | 100 | 1.8 | PdA | MA
484 | [CH3(CH2)2NH3]10[CH3NH3]Pb7I25 | – | step-like | 2.14 | PdA | MA
488 | [CH3(CH2)2NH3]12[CH3NH3]2Pb9I32 | – | step-like | 2.16 | PdA | MA
486 | [CH3(CH2)2NH3]8Pb5I18 | – | step-like | 2.32 | PdA | –
512 | [(CH3(CH2)4NH3)2(CH3NH3)4]Pb5I16 | 5 | 100 | 1.76 | PeA | MA | 计算中PeA
511 | [(CH3(CH2)4NH3)2(CH3NH3)3]Pb4I13 | 4 | 100 | 1.85 | PeA | MA | 计算中PeA
246 | [C6H5(CH2)2NH3]2SnI4 | 1 | 100 | 1.88 | PEA | –
431 | [CH3(CH2)4NH3]2[CH(NH2)2]Pb2I7 | 2 | 100 | 1.9 | PeA | FA | 计算中PeA
500 | [(CH3(CH2)4NH3)2(CH3NH3)2]Pb3I10 | 3 | 100 | 1.97 | PeA | MA
297 | [C6H5(CH2)2NH3]2SnI4*C6F6 | 1 | 100 | 2 | PEA | –
341 | [C6H5(CH2)2NH3]SnI4 | 1 | 100 | 2.06 | PEA | –
316 | [C6H5(CH2)2NH3]2[CH3NH3]2Pb3I10 | 3 | 100 | 2.06 | PEA | –
499 | [(CH3(CH2)4NH3)2(CH3NH3)]Pb2I7 | 2 | 100 | 2.09 | PeA | MA
205 | [CH3(CH2)4NH3]2[CH3NH3]Pb2I7 | 2 | 100 | 2.1 | PeA | MA
208 | [CH3(CH2)4NH3]2[CH3NH3]Pb2I7 | 2 | 100 | 2.1 | PeA | MA
261 | [C6H5(CH2)2NH3]2GeI4 | 1 | 100 | 2.12 | PEA | –
204 | [CH3(CH2)4NH3]2[CH3NH3]Pb2I7 | 2 | 100 | 2.14 | PeA | MA
472 | [C6H5(CH2)2NH3]2PbI4 | 1 | 100 | 2.34 | PEA | –
407 | [C6H5(CH2)2NH3]2PbI4 | 1 | 100 | 2.36 | PEA | –
408 | [C6H5(CH2)2NH3]2PbI4 | 1 | 100 | 2.4 | PEA | –
356 | [C6H5(CH2)2NH3]2SnBr4 | 1 | 100 | 2.5 | PEA | –
158 | [С20H11O(CH2)2NH3]2PbI4 | 1 | 100 | 2.41 | Perylene-O-EA | –
478 | [C6H5CH2NH3]2[CH3NH3]2Pb3I10 | 3 | 100 | 1.79 | PMA | MA
131 | [C6H5CH2NH3]2SnI4 | 1 | 100 | 1.85 | PMA | –
477 | [C6H5CH2NH3]2[CH3NH3]Pb2I7 | 2 | 100 | 1.98 | PMA | MA
318 | [C6H5CH2NH3]PbI4 | 1 | 100 | 2.18 | PMA | –
130 | [C6H5CH2NH3]2PbI4 | 1 | 100 | 2.18 | PMA | –
303 | [C6H5CH2NH3]2SnBr4 | 1 | 100 | 2.41 | PMA | –
302 | [C6H5CH2NH3]2SnCl4 | 1 | 100 | 3.04 | PMA | –
112 | [C6H5CH2NH3]PbCl4 | 1 | 100 | 3.65 | PMA | –
409 | [CH3C6H4(CH2)2NH3]2PbI4 | 1 | 100 | 2.38 | p-MPEA | – | 计算中p-MPEA
410 | [CH3C6H4(CH2)2NH3]2PbI4 | 1 | 100 | 2.4 | p-MPEA | – | 计算中p-MPEA
441 | [C16H9(CH2)2NH3]2PbI4 | 1 | 100 | 2.53 | pyrene-BdA | –
157 | [С16H9O(CH2)4NH3]2PbI4 | 1 | 100 | 2.4 | Pyrene-O-buthylammonium | –
155 | [С16H9O(CH2)2NH3]2PbI4 | 1 | 100 | 2.38 | Pyrene-O-EA | –
156 | [С16H9O(CH2)3NH3]2PbI4 | 1 | 100 | 2.27 | Pyrene-O-PdA | –
463 | [ClC6H4CH2(CH3)NH3]2PbI4 | 1 | 100 | 2.34 | R-ClPEA | – | 计算中R-ClPEA
465 | [ClC6H4CH2(CH3)NH3]2PbI4 | 1 | 100 | 2.36 | R-ClPEA | – | 计算中R-ClPEA
479 | [C6H5CH(CH3)NH3]2PbI4 | 2 | 100 | 2.08 | R-PEA | – | 计算中R-PEA
464 | [ClC6H4CH2(CH3)NH3]2PbI4 | 1 | 100 | 2.34 | R-ClPEA | – | 计算中R-ClPEA
509 | [(CH3)3S]Pb3Br10 | – |  | 3.49 | Trimethylsulfonium | –
4-FPEA=p-FPEA

## 过滤
No. | Compound | Number of layers | Struct. type | Optical Eg (exp.), eV | Spacer (interlayer) cation | Intralayer cation
260 | (CH3(CH2)3NH3)2(CH3NH3)Sn2I7 | 2 | 100 | 1.65 | BdA | MA
355 | (F2CHCH2NH3)2CdBr4 | 1 | 100 | 2.84 | F2EA | –
471 | [(C5H11NCH2NH3)(CH3NH3)]Pb2Br7 | 2 | 100 | 2.73 | 4AMP | MA
469 | [(C5H11NCH2NH3)[CH(NH2)2]0.5(CH3NH3)0.5]Pb2Br7 | 2 | 100 | 2.66 | 3AMP | MA
468 | [(C5H11NCH2NH3)[CH(NH2)2]0.5(CH3NH3)0.5]Pb2Br7 | 2 | 100 | 2.81 | 4AMP | MA
467 | [(C5H11NCH2NH3)[CH(NH2)2]0.5(CH3NH3)0.5]Pb2Br7 | 2 | 100 | 2.73 | 4AMP | MA
470 | [(C5H11NCH2NH3)[CH(NH2)2]Pb2Br7 | 2 | 100 | 2.73 | 4AMP | FA
499 | [(CH3(CH2)4NH3)2(CH3NH3)]Pb2I7 | 2 | 100 | 2.09 | PeA | MA
500 | [(CH3(CH2)4NH3)2(CH3NH3)2]Pb3I10 | 3 | 100 | 1.97 | PeA | MA
511 | [(CH3(CH2)4NH3)2(CH3NH3)3]Pb4I13 | 4 | 100 | 1.85 | PeA | MA
512 | [(CH3(CH2)4NH3)2(CH3NH3)4]Pb5I16 | 5 | 100 | 1.76 | PeA | MA
513 | [(CH3(CH2)5NH3)2(CH3NH3)]Pb2I7 | 2 | 100 | 2.1 | HA | MA
514 | [(CH3(CH2)5NH3)2(CH3NH3)2]Pb3I10 | 3 | 100 | 1.96 | HA | MA
515 | [(CH3(CH2)5NH3)2(CH3NH3)3]Pb4I13 | 4 | 100 | 1.85 | HA | MA
259 | [(CH3)2CHNH3]3Sn2I7 | 2 | 100 | 2.1 | i-PA | i-PA
140 | [(CH3)2NHC6H4NH3]PbBr4 | 1 | 100 | 2.99 | dMBdA | –
338 | [(CH3)2NHC6H4NH3]PbI4 | 1 | 100 | 2.29 | dMBdA | –
247 | [(CH3)3N(CH2)2NH3]SnI4 | 1 | 100 | 1.85 | 3MEA | –
411 | [BrC6H4(CH2)2NH3]2PbI4 | 1 | 100 | 2.38 | p-BrPEA | –
137 | [BrC6H4(CH2)2NH3]2SnI4 | 1 | 100 | 2.09 | 2-BrPEA | –
175 | [BrC6H5CH2NH3]2PbI4 | 1 | 100 | 2.28 | 4-BPMA | –
64 | [C(NH2)3][CH(NH2)2]PbI4 | – | corru-gated3x2 | 2.32 | GA,FA | –
62 | [C(NH2)3][CH3NH3]2Pb2I7 | 2 | 100 | 1.79 | GA | MA
181 | [C(NH2)3]2PbBr4 | – |  | 3.62 | GA | –
194 | [C(NH2)3]2SnI4 | 1 | 110 | 2.06 | GA | –
257 | [C(NH2)3]2SnI4 | – | 100 | 2.1 | GA | –
202 | [C2H4N3][C(NH2)3]PbBr4 | 1 | 110 | 2.88 | TAZ,GA | –
163 | [C3H3N2(CH2)3NH3]PbBr4 | 1 | 110 | 2.9 | PAIM | –
353 | [C3H3N2(CH2)3NH3]PbCl4 | – | 110 | 3.49 | PAIM | –
348 | [C3H4N2(CH2)2NH3]PbBr4 | 1 | 100 | 3.04 | HiA | –
317 | [C3H4N2(CH2)2NH3]PbI4 | 1 | 100 | 2.05 | HiA | –
128 | [C3H4N2(CH2)2NH3]PbI4 | 1 | 100 | 2.05 | HiA | –
129 | [C3H4N2(CH2)2NH3]SnI4 | 1 | 100 | 1.67 | HiA | –
203 | [C3H5N2][C(NH2)3]PbBr4 | 1 | 110 | 2.77 | IZ,GA | –
127 | [C4H3S(CH2)2NH3]2PbI4 | 1 | 100 | 2.26 | ThEA | –
132 | [C4H3SCH2NH3]2[CH3NH3]Pb2I7 | 2 | 100 | 2.21 | ThMA | MA
133 | [C4H3SCH2NH3]2PbI4 | 1 | 100 | 2.41 | ThMA | –
417 | [C5H11NCH2NH3][CH(NH2)2]Pb2Br7 | 2 | 100 | 2.55 | 3AMP | FA
418 | [C5H11NCH2NH3][CH(NH2)2]Pb2Br7 | 2 | 100 | 2.64 | 4AMP | FA
104 | [C5H11NCH2NH3][CH3NH3]2Pb3I10 | 3 | 100 | 1.92 | 3-AMP | MA
108 | [C5H11NCH2NH3][CH3NH3]2Pb3I10 | 3 | 100 | 1.99 | 4AMP | MA
105 | [C5H11NCH2NH3][CH3NH3]3Pb4I13 | 4 | 100 | 1.87 | 3-AMP | MA
109 | [C5H11NCH2NH3][CH3NH3]3Pb4I13 | 4 | 100 | 1.89 | 4-AMP | MA
103 | [C5H11NCH2NH3][CH3NH3]Pb2I7 | 2 | 100 | 2.02 | 3AMP | MA
107 | [C5H11NCH2NH3][CH3NH3]Pb2I7 | 2 | 100 | 2.17 | 4AMP | MA
136 | [C5H11NCH2NH3]PbBr4 | 1 | 100 | 2.63 | 2AMP | –
135 | [C5H11NCH2NH3]PbBr4 | – |  | 2.67 | 3AMP | –
102 | [C5H11NCH2NH3]PbI4 | 1 | 100 | 2.23 | 3AMP | –
106 | [C5H11NCH2NH3]PbI4 | 1 | 100 | 2.38 | 4AMP | –
497 | [C5H11NCH2NH3]PbI4 | 1 | 100 | 2.38 | 4AMP | –
333 | [C5H4N(CH2)NH3]6IPb5I21·3H2O | – | - | 2.35 | 3AMPY | –
329 | [C5H4N(CH2)NH3]PbBr4 | 1 | 100 | 2.79 | 3AMPY | –
331 | [C5H4N(CH2)NH3]PbCl4 | 1 | 100 | 3.42 | 3AMP | –
327 | [C5H4N(CH2)NH3]PbI4 | 1 | 100 | 2.02 | 3AMPY | –
492 | [C5H4NCH2NH3][CH3NH3]2Pb3I10 | 3 | 100 | 1.73 | 3AMPY | MA
496 | [C5H4NCH2NH3][CH3NH3]2Pb3I10 | 3 | 100 | 1.77 | 4AMPY | MA
493 | [C5H4NCH2NH3][CH3NH3]3Pb4I13 | 4 | 100 | 1.66 | 3AMPY | MA
491 | [C5H4NCH2NH3][CH3NH3]Pb2I7 | 2 | 100 | 1.88 | 3AMPY | MA
495 | [C5H4NCH2NH3][CH3NH3]Pb2I7 | 2 | 100 | 1.94 | 4AMPY | MA
490 | [C5H4NCH2NH3]PbI4 | 1 | 100 | 2.11 | 3AMPY | –
413 | [C5H4NH(CH2)2NH3]PbI4 | 1 | 100 | 2.28 | PYEA | –
473 | [C5H4NH(CH2)2NH3]PbI4 | 1 | 100 | 2.28 | PYEA | –
251 | [C6F5(CH2)2NH3][С10H7(CH2)2NH3]SnI4 | 1 | 100 | 1.89 | 5FPEA,2-NEA | –
319 | [C6H11NH3]2CdBr4 | 1 | 100 | 3.24 | CHA | –
306 | [C6H11NH3CH3]4Pb3I10 | – |  | 2.48 | CHMA | –
316 | [C6H5(CH2)2NH3]2[CH3NH3]2Pb3I10 | 3 | 100 | 2.06 | PEA | –
261 | [C6H5(CH2)2NH3]2GeI4 | 1 | 100 | 2.12 | PEA | –
472 | [C6H5(CH2)2NH3]2PbI4 | 1 | 100 | 2.34 | PEA | –
407 | [C6H5(CH2)2NH3]2PbI4 | 1 | 100 | 2.36 | PEA | –
408 | [C6H5(CH2)2NH3]2PbI4 | 1 | 100 | 2.4 | PEA | –
356 | [C6H5(CH2)2NH3]2SnBr4 | 1 | 100 | 2.5 | PEA | –
246 | [C6H5(CH2)2NH3]2SnI4 | 1 | 100 | 1.88 | PEA | –
297 | [C6H5(CH2)2NH3]2SnI4*C6F6 | 1 | 100 | 2 | PEA | –
341 | [C6H5(CH2)2NH3]SnI4 | 1 | 100 | 2.06 | PEA | –
479 | [C6H5CH(CH3)NH3]2PbI4 | 2 | 100 | 2.08 | R-PEA | –
478 | [C6H5CH2NH3]2[CH3NH3]2Pb3I10 | 3 | 100 | 1.79 | PMA | MA
477 | [C6H5CH2NH3]2[CH3NH3]Pb2I7 | 2 | 100 | 1.98 | PMA | MA
130 | [C6H5CH2NH3]2PbI4 | 1 | 100 | 2.18 | PMA | –
303 | [C6H5CH2NH3]2SnBr4 | 1 | 100 | 2.41 | PMA | –
302 | [C6H5CH2NH3]2SnCl4 | 1 | 100 | 3.04 | PMA | –
131 | [C6H5CH2NH3]2SnI4 | 1 | 100 | 1.85 | PMA | –
112 | [C6H5CH2NH3]PbCl4 | 1 | 100 | 3.65 | PMA | –
318 | [C6H5CH2NH3]PbI4 | 1 | 100 | 2.18 | PMA | –
449 | [C6H5NH3]2PbCl4 | 1 | 100 | 3.59 | Anyl | –
358 | [C6H9(CH2)2NH3]2PbBr4 | 1 | 100 | 2.98 | CHEA | –
357 | [C6H9(CH2)2NH3]2SnBr4 | 1 | 100 | 2.71 | CHEA | –
151 | [C7H7N2]2PbBr4 | 1 | 100 | 2.6 | BZ | –
149 | [C7H7N2]2PbCl4 | 1 | 100 | 3.08 | BZ | –
150 | [C7H7N2]PbI3 | – |  | 2.44 | BZ | –
432 | [CH2CHCH2NH3]2[CH3CH2NH3]2Pb3Br10 | 3 | 100 | 2.71 | ALA | EA
243 | [CH3(CH2)11NH3]2PbI4 | 1 | 100 | 2.03 | DOA | –
242 | [CH3(CH2)11NH3]PbI3 | – | 100 | 1.87 | DOA | –
484 | [CH3(CH2)2NH3]10[CH3NH3]Pb7I25 | – | step-like | 2.14 | PdA | MA
488 | [CH3(CH2)2NH3]12[CH3NH3]2Pb9I32 | – | step-like | 2.16 | PdA | MA
481 | [CH3(CH2)2NH3]2[CH3NH3]2Pb3I10 | 3 | 100 | 1.58 | PdA | MA
482 | [CH3(CH2)2NH3]2[CH3NH3]3Pb4I13 | 4 | 100 | 1.8 | PdA | MA
486 | [CH3(CH2)2NH3]8Pb5I18 | – | step-like | 2.32 | PdA | –
221 | [CH3(CH2)3CH(C2H5)CH2NH3]2PbI4 | 1 | 100 | 2.38 | 2-EHA | –
294 | [CH3(CH2)3NH3]2[CH3NH3]2Sn3Br10 | 3 | 100 | 2.4 | BdA | MA
430 | [CH3(CH2)3NH3]2(CH3NH3)Pb2Br7 | 2 | 100 | 2.55 | BdA | MA
425 | [CH3(CH2)3NH3]2[CH(NH2)2]Pb2Br7 | 2 | 100 | 2.27 | BdA | FA
427 | [CH3(CH2)3NH3]2[CH3NH3]2Pb3Br10 | 3 | 100 | 2.4 | BdA | MA
6 | [CH3(CH2)3NH3]2[CH3NH3]2Pb3I10 | 3 | 100 | 1.86 | BdA | MA
443 | [CH3(CH2)3NH3]2[CH3NH3]2Pb3I10 | 3 | 100 | 1.86 | BdA | MA
209 | [CH3(CH2)3NH3]2[CH3NH3]2Pb3I10 | 3 | 100 | 1.96 | BdA | MA
210 | [CH3(CH2)3NH3]2[CH3NH3]2Pb3I10 | 3 | 100 | 1.96 | BdA | MA
291 | [CH3(CH2)3NH3]2[CH3NH3]2Sn3Br10 | 3 | 100 | 2.22 | BdA | MA
211 | [CH3(CH2)3NH3]2[CH3NH3]3Pb4I13 | 4 | 100 | 1.85 | BdA | MA
212 | [CH3(CH2)3NH3]2[CH3NH3]3Pb4I13 | 4 | 100 | 1.85 | BdA | MA
7 | [CH3(CH2)3NH3]2[CH3NH3]3Pb4I13 | 4 | 100 | 1.96 | BdA | MA
444 | [CH3(CH2)3NH3]2[CH3NH3]3Pb4I13 | 4 | 100 | 1.96 | BdA | MA
9 | [CH3(CH2)3NH3]2[CH3NH3]4Pb5I16 | 5 | 100 | 1.6 | BdA | MA
10 | [CH3(CH2)3NH3]2[CH3NH3]4Pb5I16 | 5 | 100 | 1.6 | BdA | MA
170 | [CH3(CH2)3NH3]2[CH3NH3]5Pb6I19 | 6 | 100 | 1.59 | BdA | MA
171 | [CH3(CH2)3NH3]2[CH3NH3]6Pb7I22 | 7 | 100 | 1.57 | BdA | MA
5 | [CH3(CH2)3NH3]2[CH3NH3]Pb2I7 | 2 | 100 | 1.96 | BdA | MA
8 | [CH3(CH2)3NH3]2[CH3NH3]Pb2I7 | 2 | 100 | 1.96 | BdA | MA
206 | [CH3(CH2)3NH3]2[CH3NH3]Pb2I7 | 2 | 100 | 2.09 | BdA | MA
207 | [CH3(CH2)3NH3]2[CH3NH3]Pb2I7 | 2 | 100 | 2.09 | BdA | MA
215 | [CH3(CH2)3NH3]2[HC(NH2)2]Pb2I7 | 2 | 100 | 2.12 | BdA | FA
216 | [CH3(CH2)3NH3]2[HC(NH2)2]Pb2I7 | 2 | 100 | 2.12 | BdA | FA
422 | [CH3(CH2)3NH3]2CsPb2Br7 | 2 | 100 | 2.7 | BdA | Cs
4 | [CH3(CH2)3NH3]2PbBr4 | 1 | 100 | 2.92 | BdA | –
56 | [CH3(CH2)3NH3]2PbBr4 | 1 | 100 | 3.07 | BdA | –
1 | [CH3(CH2)3NH3]2PbI4 | 1 | 100 | 2.3 | BdA | –
250 | [CH3(CH2)3NH3]2SnI4 | 1 | 100 | 1.92 | BdA | –
222 | [CH3(CH2)4CH(CH3)NH3]2PbI4 | 1 | 100 | 2.39 | MHA | –
431 | [CH3(CH2)4NH3]2[CH(NH2)2]Pb2I7 | 2 | 100 | 1.9 | PeA | FA
205 | [CH3(CH2)4NH3]2[CH3NH3]Pb2I7 | 2 | 100 | 2.1 | PeA | MA
208 | [CH3(CH2)4NH3]2[CH3NH3]Pb2I7 | 2 | 100 | 2.1 | PeA | MA
204 | [CH3(CH2)4NH3]2[CH3NH3]Pb2I7 | 2 | 100 | 2.14 | PeA | MA
213 | [CH3(CH2)5NH3]2[CH3NH3]Pb2I7 | 2 | 100 | 2.09 | HA | MA
214 | [CH3(CH2)5NH3]2[CH3NH3]Pb2I7 | 2 | 100 | 2.09 | HA | MA
409 | [CH3C6H4(CH2)2NH3]2PbI4 | 1 | 100 | 2.38 | p-MPEA | –
410 | [CH3C6H4(CH2)2NH3]2PbI4 | 1 | 100 | 2.4 | p-MPEA | –
476 | [CH3CH(CH3)CH2NH3]2[CH3NH3]Pb2I7 | 2 | 100 | 2.02 | i-BA | MA
475 | [CH3CH(CH3)CH2NH3]2PbI4 | 1 | 100 | 2.23 | i-BA | –
224 | [CH3CH2CH(CH3)NH3]2PbI4 | 1 | 100 | 2.4 | MPA | –
437 | [CH3CH2NH3]2[CH3NH3]2Pb3Br10 | 3 | 100 | 2.7 | EA | MA
264 | [CH3CH2NH3]2CuCl4 | 1 | 100 | 2.74 | EA | –
13 | [CH3CH2NH3]4Pb3Br10 | 3 | 100 | 2.75 | EA | EA
14 | [CH3CH2NH3]4Pb3Cl10 | 3 | 100 | 3.45 | EA | EA
375 | [CH3CH2NHC4H8NH2]PbBr4 | – | 110 | 3.12 | EPZ | –
280 | [CH3NH3]2CdCl4 | – |  | 4.13 | MA | –
354 | [CH3NH3]CdCl4 | 1 | 100 | 5.29 | MA | –
377 | [CH3NHC4H8NH2]2Pb3Br10 | 3 |  | 2.97 | MPI | –
503 | [Cl(CH2)2NH3]2CuCl4 | 1 |  | 1.98 | CEA | –
412 | [ClC6H4(CH2)2NH3]2PbI4 | 1 | 100 | 2.38 | p-ClPEA | –
240 | [ClC6H4(CH2)2NH3]2SnI4 | 1 | 100 | 2 | 2-CPEA | –
463 | [ClC6H4CH2(CH3)NH3]2PbI4 | 1 | 100 | 2.34 | R-ClPEA | –
465 | [ClC6H4CH2(CH3)NH3]2PbI4 | 1 | 100 | 2.36 | R-ClPEA | –
464 | [ClC6H4CH2(CH3)NH3]2PbI4 | 1 | 100 | 2.34 | R-ClPEA | –
165 | [ClC6H5CH2NH3]2PbI4 | 1 | 100 | 2.33 | 4-ClPMA | –
347 | [COOH(CH2)3NH3]2PbBr4 | 1 | 100 | 3.21 | COOHPA | –
368 | [F(CH2)2NH3]2PbBr4 | 1 | 100 | 2.72 | FEA | –
73 | [F(CH2)2NH3]2PbCl4 | 1 | 100 | 3.27 | FEA | –
435 | [F2C6H9NH3]2PbI4 | 1 | 100 | 2.38 | 2FCHA | –
369 | [F2CHCH2NH3]2PbBr4 | 1 | 100 | 3.04 | F2EA | –
370 | [F3CCH2NH3]2PbBr4 | 1 | 100 | 2.98 | F3EA | –
252 | [FC6H4(CH2)2NH3]2SnI4 | 1 | 100 | 2.01 | 2-FPEA | –
253 | [FC6H4(CH2)2NH3]2SnI4 | 1 | 100 | 1.97 | 3-FPEA | –
254 | [FC6H4(CH2)2NH3]2SnI4 | 1 | 100 | 1.93 | 4-FPEA | –
162 | [FC6H5CH2NH3]2PbI4 | 1 | 100 | 2.33 | 4-FPMA | –
350 | [HO(CH2)2NH3]2PbBr4 | 1 | 100 | 2.97 | HEA | –
269 | [HO(CH2)2NH3]2SnI4 | 1 | 100 | 2.07 | HEA | –
223 | [HOOC(C8H14)NH3]2PbI4 | 1 | 100 | 2.51 | COOHCHEA | –
455 | [I(CH2)6NH3]2PbI4 | 1 | 100 | 2.29 | IHA | –
176 | [IC6H5CH2NH3]2PbI4 | 1 | 100 | 2.29 | 4-IPMA | –
373 | [NH2C4H7NH3]PbBr4 | – | 110 | 2.95 | BdA | –
374 | [NH2C4H7NH3]PbCl4 | – | 110 | 3.45 | BdA | –
371 | [NH2C4H7NH3]PbI4 | – | 110 | 2.26 | BdA | –
376 | [NH2C5H9CH2NH3]PbBr4 | 1 | 100 | 2.93 | 4AMP | –
58 | [NH3(CH2)2NH2CH3]PbBr4 | – | 110 | 3.12 | MEdA | –
361 | [NH3(CH2)2NH3]PbI4*DMSO | – | 110 | 3.18 | EdA | –
59 | [NH3(CH2)3NH2CH3]PbBr4 | 1 | 100 | 2.88 | MEdA | –
346 | [NH3(CH2)4NH3]PbBr4 | 1 | 100 | 3.17 | BdA | –
37 | [NH3(CH2)6NH3]PbBr4 | 1 | 100 | 2.99 | HdA | –
36 | [NH3(CH2)6NH3]PbI4 | 1 | 100 | 2.4 | HdA | –
38 | [NH3(CH2)6NH3]PbI4 | 1 | 100 | 2.44 | HdA | –
51 | [NH3(CH2)8NH3][CH3NH3]2Pb3I10 | 3 | 100 | 1.83 | OdA | MA
52 | [NH3(CH2)8NH3][CH3NH3]3Pb4I14 | 4 | 100 | 1.7 | OdA | MA
50 | [NH3(CH2)8NH3][CH3NH3]Pb2I7 | 2 | 100 | 2.02 | OdA | MA
345 | [NH3(CH2)8NH3]PbBr4 | 1 | 100 | 3.12 | OdA | –
39 | [NH3(CH2)8NH3]PbI4 | 1 | 100 | 2.55 | OdA | –
349 | [NH3C6H4(CH2)2NH3]PbBr4 | 1 | 100 | 3.24 | 3-EAA | –
460 | [NH3CH2CH(OH)CH2NH3]CdCl4 | 1 | 100 | 4.4 | PdAOH | –
218 | [СH3NHNH3]2PbI4 | 1 | 100 | 2.12 | MHZ | –
183 | Cs[C(NH2)3]PbBr4 | 1 | 100 | 2.65 | GA,Caesium | –
184 | Cs[C(NH2)3]PbI4 | 1 | 100 | 2.14 | GA,Caesium | –
185 | Cs[C(NH2)3]PbI4 | 1 | 100 | 2.14 | GA,Caesium | –
182 | Cs2[C(NH2)3]Pb2Br7 | 2 | 100 | 2.58 | GA,Caesium | –
4-FPEA=p-FPEA

## 整理格式+匹配特征
No. | Compound | n | ori | Optical Eg (exp.), eV | A' | A | B | X
260 | (CH3(CH2)3NH3)2(CH3NH3)Sn2I7 | 2 | 1 | 1.65 | BdA | MA | Sn | I | 8.44212381 | 90.16752 | 135.80644 | 3.188685 | 6.02776 | 1.1025 | 151.60864 | 0 | 8.382575 | 9.103121 | -38.36178 | -6.6805 | -19.5037 | -13.0921 | 13.0921 | 12.8233 | 0.078 | 6.6833 | -8.6533 | 0.0001 | 3.93391e-05
355 | (F2CHCH2NH3)2CdBr4 | 1 | 1 | 2.84 | F2EA |  | Cd | Br | 5.22150232 | 82.07263 | 86.89422 | 2.747695 | 5.19413 | 1.5684 | 103.98798 | 0 | 3.876568 | 5.853282 | -44.14978 | 13.4266 | 4.0295 | 8.7281 | -8.7281 | 9.3971 | 0.1064 | 4.0534 | -5.8228 | 6.895189 | 2.712506
471 | [(C5H11NCH2NH3)(CH3NH3)]Pb2Br7 | 2 | 1 | 2.73 | 4AMP | MA | Pb | Br | #N/A | #N/A | #N/A | #N/A | #N/A | #N/A | #N/A | #N/A | #N/A | #N/A | #N/A | #N/A | #N/A | #N/A | #N/A | #N/A | #N/A | #N/A | #N/A | #N/A | #N/A
469 | [(C5H11NCH2NH3)[CH(NH2)2]0.5(CH3NH3)0.5]Pb2Br7 | 2 | 1 | 2.66 | 3AMP | MA | Pb | Br | #N/A | #N/A | #N/A | #N/A | #N/A | #N/A | #N/A | #N/A | #N/A | #N/A | #N/A | #N/A | #N/A | #N/A | #N/A | #N/A | #N/A | #N/A | #N/A | #N/A | #N/A
468 | [(C5H11NCH2NH3)[CH(NH2)2]0.5(CH3NH3)0.5]Pb2Br7 | 2 | 1 | 2.81 | 4AMP | MA | Pb | Br | #N/A | #N/A | #N/A | #N/A | #N/A | #N/A | #N/A | #N/A | #N/A | #N/A | #N/A | #N/A | #N/A | #N/A | #N/A | #N/A | #N/A | #N/A | #N/A | #N/A | #N/A
467 | [(C5H11NCH2NH3)[CH(NH2)2]0.5(CH3NH3)0.5]Pb2Br7 | 2 | 1 | 2.73 | 4AMP | MA | Pb | Br | #N/A | #N/A | #N/A | #N/A | #N/A | #N/A | #N/A | #N/A | #N/A | #N/A | #N/A | #N/A | #N/A | #N/A | #N/A | #N/A | #N/A | #N/A | #N/A | #N/A | #N/A
470 | [(C5H11NCH2NH3)[CH(NH2)2]Pb2Br7 | 2 | 1 | 2.73 | 4AMP | FA | Pb | Br | #N/A | #N/A | #N/A | #N/A | #N/A | #N/A | #N/A | #N/A | #N/A | #N/A | #N/A | #N/A | #N/A | #N/A | #N/A | #N/A | #N/A | #N/A | #N/A | #N/A | #N/A
499 | [(CH3(CH2)4NH3)2(CH3NH3)]Pb2I7 | 2 | 1 | 2.09 | PeA | MA | Pb | I | 3.89237627 | 122.18788 | 174.72344 | 3.468076 | 6.555909 | 1.1613 | 178.29678 | 0 | 10.59743 | 11.45394 | -35.51679 | -3.7006 | -11.9601 | -7.8303 | 7.8303 | 8.2595 | 0.1211 | 3.7117 | -1.0046 | 13.054914 | 5.135686
500 | [(CH3(CH2)4NH3)2(CH3NH3)2]Pb3I10 | 3 | 1 | 1.97 | PeA | MA | Pb | I | 3.89237627 | 122.18788 | 174.72344 | 3.468076 | 6.555909 | 1.1613 | 178.29678 | 0 | 10.59743 | 11.45394 | -35.51679 | -3.7006 | -11.9601 | -7.8303 | 7.8303 | 8.2595 | 0.1211 | 3.7117 | -1.0046 | 13.054914 | 5.135686
511 | [(CH3(CH2)4NH3)2(CH3NH3)3]Pb4I13 | 4 | 1 | 1.85 | PeA | MA | Pb | I | 3.89237627 | 122.18788 | 174.72344 | 3.468076 | 6.555909 | 1.1613 | 178.29678 | 0 | 10.59743 | 11.45394 | -35.51679 | -3.7006 | -11.9601 | -7.8303 | 7.8303 | 8.2595 | 0.1211 | 3.7117 | -1.0046 | 13.054914 | 5.135686
512 | [(CH3(CH2)4NH3)2(CH3NH3)4]Pb5I16 | 5 | 1 | 1.76 | PeA | MA | Pb | I | 3.89237627 | 122.18788 | 174.72344 | 3.468076 | 6.555909 | 1.1613 | 178.29678 | 0 | 10.59743 | 11.45394 | -35.51679 | -3.7006 | -11.9601 | -7.8303 | 7.8303 | 8.2595 | 0.1211 | 3.7117 | -1.0046 | 13.054914 | 5.135686
513 | [(CH3(CH2)5NH3)2(CH3NH3)]Pb2I7 | 2 | 1 | 2.1 | HA | MA | Pb | I | 3.87047888 | 102.19817 | 170.1449 | 3.437514 | 6.498136 | 0.9974 | 180.78023 | 0 | 10.79482 | 11.69204 | -35.26324 | 12.8851 | 3.6815 | 8.2833 | -8.2833 | 9.2036 | 0.1087 | 3.7275 | -2.4929 | 14.139948 | 5.562529
514 | [(CH3(CH2)5NH3)2(CH3NH3)2]Pb3I10 | 3 | 1 | 1.96 | HA | MA | Pb | I | 3.87047888 | 102.19817 | 170.1449 | 3.437514 | 6.498136 | 0.9974 | 180.78023 | 0 | 10.79482 | 11.69204 | -35.26324 | 12.8851 | 3.6815 | 8.2833 | -8.2833 | 9.2036 | 0.1087 | 3.7275 | -2.4929 | 14.139948 | 5.562529
515 | [(CH3(CH2)5NH3)2(CH3NH3)3]Pb4I13 | 4 | 1 | 1.85 | HA | MA | Pb | I | 3.87047888 | 102.19817 | 170.1449 | 3.437514 | 6.498136 | 0.9974 | 180.78023 | 0 | 10.79482 | 11.69204 | -35.26324 | 12.8851 | 3.6815 | 8.2833 | -8.2833 | 9.2036 | 0.1087 | 3.7275 | -2.4929 | 14.139948 | 5.562529
259 | [(CH3)2CHNH3]3Sn2I7 | 2 | 1 | 2.1 | i-PA | i-PA | Sn | I | 4.98577465 | 60.11832 | 100.16645 | 2.881016 | 5.446154 | 0.9966 | 114.80227 | 0 | 4.97806 | 6.485021 | -42.7349 | 16.4415 | 3.6414 | 10.0415 | -10.0415 | 12.8001 | 0.0781 | 3.9387 | -5.6261 | 4.011718 | 1.578174
140 | [(CH3)2NHC6H4NH3]PbBr4 | 1 | 1 | 2.99 | dMBdA | – | Pb | Br | #N/A | #N/A | #N/A | #N/A | #N/A | #N/A | #N/A | #N/A | #N/A | #N/A | #N/A | #N/A | #N/A | #N/A | #N/A | #N/A | #N/A | #N/A | #N/A | #N/A | #N/A
338 | [(CH3)2NHC6H4NH3]PbI4 | 1 | 1 | 2.29 | dMBdA | – | Pb | I | #N/A | #N/A | #N/A | #N/A | #N/A | #N/A | #N/A | #N/A | #N/A | #N/A | #N/A | #N/A | #N/A | #N/A | #N/A | #N/A | #N/A | #N/A | #N/A | #N/A | #N/A
247 | [(CH3)3N(CH2)2NH3]SnI4 | 1 | 1 | 1.85 | 3MEA | – | Sn | I | 8.37751358 | 104.19414 | 156.46913 | 3.342831 | 6.319151 | 1.1058 | 159.72559 | 0 | 9.075492 | 9.777853 | -37.47172 | 20.5801 | 9.1359 | 14.858 | -14.858 | 11.4442 | 0.0874 | 9.6451 | -9.9617 | 7.115587 | 2.799208
411 | [BrC6H4(CH2)2NH3]2PbI4 | 1 | 1 | 2.38 | p-BrPEA | – | Pb | I | 3.64881521 | 201.08347 | 203.22022 | 3.647208 | 6.894532 | 1.6431 | 203.07668 | 0 | 12.50956 | 13.97719 | -33.06064 | 11.3527 | 3.7915 | 7.5721 | -7.5721 | 7.5612 | 0.1323 | 3.7915 | -0.4281 | 21.745935 | 8.554656
137 | [BrC6H4(CH2)2NH3]2SnI4 | 1 | 1 | 2.09 | 2-BrPEA | – | Sn | I | 3.89514948 | 201.08347 | 198.41065 | 3.618205 | 6.839707 | 1.6829 | 190.24341 | 0 | 11.53482 | 12.62949 | -34.31269 | 11.9334 | 3.4372 | 7.6853 | -7.6853 | 8.4962 | 0.1177 | 3.4759 | -1.5023 | 8.265385 | 3.251528
175 | [BrC6H5CH2NH3]2PbI4 | 1 | 1 | 2.28 | 4-BPMA | – | Pb | I | 3.90361793 | 187.05685 | 180.07482 | 3.503127 | 6.622168 | 1.7249 | 182.0586 | 0 | 10.8959 | 11.81588 | -35.1334 | -5.6318 | -12.1294 | -8.8806 | 8.8806 | 6.4976 | 0.1539 | 6.0687 | -1.1479 | 16.513101 | 6.496106
62 | [C(NH2)3][CH3NH3]2Pb2I7 | 2 | 1 | 1.79 | GA | MA | Pb | I | 5.32558128 | 60.07849 | 78.07972 | 2.651455 | 5.012202 | 1.2777 | 95.78545 | 0 | 3.002319 | 5.415764 | -45.27276 | -4.1208 | -15.8765 | -9.9987 | 9.9987 | 11.7557 | 0.0851 | 4.2521 | -4.3137 | 0.001995 | 0.0007848151
194 | [C(NH2)3]2SnI4 | 1 | 2 | 2.06 | GA | – | Sn | I | 5.32558128 | 60.07849 | 78.07972 | 2.651455 | 5.012202 | 1.2777 | 95.78545 | 0 | 3.002319 | 5.415764 | -45.27276 | -4.1208 | -15.8765 | -9.9987 | 9.9987 | 11.7557 | 0.0851 | 4.2521 | -4.3137 | 0.001995 | 0.0007848151
202 | [C2H4N3][C(NH2)3]PbBr4 | 1 | 2 | 2.88 | TAZ,GA | – | Pb | Br | #N/A | #N/A | #N/A | #N/A | #N/A | #N/A | #N/A | #N/A | #N/A | #N/A | #N/A | #N/A | #N/A | #N/A | #N/A | #N/A | #N/A | #N/A | #N/A | #N/A | #N/A
163 | [C3H3N2(CH2)3NH3]PbBr4 | 1 | 2 | 2.9 | PAIM | – | Pb | Br | #N/A | #N/A | #N/A | #N/A | #N/A | #N/A | #N/A | #N/A | #N/A | #N/A | #N/A | #N/A | #N/A | #N/A | #N/A | #N/A | #N/A | #N/A | #N/A | #N/A | #N/A
348 | [C3H4N2(CH2)2NH3]PbBr4 | 1 | 1 | 3.04 | HiA | – | Pb | Br | #N/A | #N/A | #N/A | #N/A | #N/A | #N/A | #N/A | #N/A | #N/A | #N/A | #N/A | #N/A | #N/A | #N/A | #N/A | #N/A | #N/A | #N/A | #N/A | #N/A | #N/A
317 | [C3H4N2(CH2)2NH3]PbI4 | 1 | 1 | 2.05 | HiA | – | Pb | I | #N/A | #N/A | #N/A | #N/A | #N/A | #N/A | #N/A | #N/A | #N/A | #N/A | #N/A | #N/A | #N/A | #N/A | #N/A | #N/A | #N/A | #N/A | #N/A | #N/A | #N/A
128 | [C3H4N2(CH2)2NH3]PbI4 | 1 | 1 | 2.05 | HiA | – | Pb | I | #N/A | #N/A | #N/A | #N/A | #N/A | #N/A | #N/A | #N/A | #N/A | #N/A | #N/A | #N/A | #N/A | #N/A | #N/A | #N/A | #N/A | #N/A | #N/A | #N/A | #N/A
129 | [C3H4N2(CH2)2NH3]SnI4 | 1 | 1 | 1.67 | HiA | – | Sn | I | #N/A | #N/A | #N/A | #N/A | #N/A | #N/A | #N/A | #N/A | #N/A | #N/A | #N/A | #N/A | #N/A | #N/A | #N/A | #N/A | #N/A | #N/A | #N/A | #N/A | #N/A
203 | [C3H5N2][C(NH2)3]PbBr4 | 1 | 2 | 2.77 | IZ,GA | – | Pb | Br | #N/A | #N/A | #N/A | #N/A | #N/A | #N/A | #N/A | #N/A | #N/A | #N/A | #N/A | #N/A | #N/A | #N/A | #N/A | #N/A | #N/A | #N/A | #N/A | #N/A | #N/A
127 | [C4H3S(CH2)2NH3]2PbI4 | 1 | 1 | 2.26 | ThEA | – | Pb | I | 3.9982081 | 128.21531 | 165.28342 | 3.404458 | 6.435648 | 1.2881 | 170.47489 | 0 | 9.966565 | 10.72555 | -36.32713 | 11.7016 | 3.6294 | 7.6655 | -7.6655 | 8.0722 | 0.1239 | 3.6397 | -0.6347 | 12.88276 | 5.067962
132 | [C4H3SCH2NH3]2[CH3NH3]Pb2I7 | 2 | 1 | 2.21 | ThMA | MA | Pb | I | 4.31418532 | 114.1887 | 142.24027 | 3.238265 | 6.121484 | 1.3331 | 149.5357 | 0 | 8.20266 | 8.936445 | -38.59288 | -5.5163 | -12.6246 | -9.0704 | 9.0704 | 7.1083 | 0.1407 | 5.7871 | -1.63 | 8.374982 | 3.294643
133 | [C4H3SCH2NH3]2PbI4 | 1 | 1 | 2.41 | ThMA | – | Pb | I | 4.31418532 | 114.1887 | 142.24027 | 3.238265 | 6.121484 | 1.3331 | 149.5357 | 0 | 8.20266 | 8.936445 | -38.59288 | -5.5163 | -12.6246 | -9.0704 | 9.0704 | 7.1083 | 0.1407 | 5.7871 | -1.63 | 8.374982 | 3.294643
417 | [C5H11NCH2NH3][CH(NH2)2]Pb2Br7 | 2 | 1 | 2.55 | 3AMP | FA | Pb | Br | #N/A | #N/A | #N/A | #N/A | #N/A | #N/A | #N/A | #N/A | #N/A | #N/A | #N/A | #N/A | #N/A | #N/A | #N/A | #N/A | #N/A | #N/A | #N/A | #N/A | #N/A
418 | [C5H11NCH2NH3][CH(NH2)2]Pb2Br7 | 2 | 1 | 2.64 | 4AMP | FA | Pb | Br | #N/A | #N/A | #N/A | #N/A | #N/A | #N/A | #N/A | #N/A | #N/A | #N/A | #N/A | #N/A | #N/A | #N/A | #N/A | #N/A | #N/A | #N/A | #N/A | #N/A | #N/A
104 | [C5H11NCH2NH3][CH3NH3]2Pb3I10 | 3 | 1 | 1.92 | 3-AMP | MA | Pb | I | #N/A | #N/A | #N/A | #N/A | #N/A | #N/A | #N/A | #N/A | #N/A | #N/A | #N/A | #N/A | #N/A | #N/A | #N/A | #N/A | #N/A | #N/A | #N/A | #N/A | #N/A
108 | [C5H11NCH2NH3][CH3NH3]2Pb3I10 | 3 | 1 | 1.99 | 4AMP | MA | Pb | I | #N/A | #N/A | #N/A | #N/A | #N/A | #N/A | #N/A | #N/A | #N/A | #N/A | #N/A | #N/A | #N/A | #N/A | #N/A | #N/A | #N/A | #N/A | #N/A | #N/A | #N/A
105 | [C5H11NCH2NH3][CH3NH3]3Pb4I13 | 4 | 1 | 1.87 | 3-AMP | MA | Pb | I | #N/A | #N/A | #N/A | #N/A | #N/A | #N/A | #N/A | #N/A | #N/A | #N/A | #N/A | #N/A | #N/A | #N/A | #N/A | #N/A | #N/A | #N/A | #N/A | #N/A | #N/A
109 | [C5H11NCH2NH3][CH3NH3]3Pb4I13 | 4 | 1 | 1.89 | 4-AMP | MA | Pb | I | #N/A | #N/A | #N/A | #N/A | #N/A | #N/A | #N/A | #N/A | #N/A | #N/A | #N/A | #N/A | #N/A | #N/A | #N/A | #N/A | #N/A | #N/A | #N/A | #N/A | #N/A
103 | [C5H11NCH2NH3][CH3NH3]Pb2I7 | 2 | 1 | 2.02 | 3AMP | MA | Pb | I | #N/A | #N/A | #N/A | #N/A | #N/A | #N/A | #N/A | #N/A | #N/A | #N/A | #N/A | #N/A | #N/A | #N/A | #N/A | #N/A | #N/A | #N/A | #N/A | #N/A | #N/A
107 | [C5H11NCH2NH3][CH3NH3]Pb2I7 | 2 | 1 | 2.17 | 4AMP | MA | Pb | I | #N/A | #N/A | #N/A | #N/A | #N/A | #N/A | #N/A | #N/A | #N/A | #N/A | #N/A | #N/A | #N/A | #N/A | #N/A | #N/A | #N/A | #N/A | #N/A | #N/A | #N/A
136 | [C5H11NCH2NH3]PbBr4 | 1 | 1 | 2.63 | 2AMP | – | Pb | Br | #N/A | #N/A | #N/A | #N/A | #N/A | #N/A | #N/A | #N/A | #N/A | #N/A | #N/A | #N/A | #N/A | #N/A | #N/A | #N/A | #N/A | #N/A | #N/A | #N/A | #N/A
102 | [C5H11NCH2NH3]PbI4 | 1 | 1 | 2.23 | 3AMP | – | Pb | I | #N/A | #N/A | #N/A | #N/A | #N/A | #N/A | #N/A | #N/A | #N/A | #N/A | #N/A | #N/A | #N/A | #N/A | #N/A | #N/A | #N/A | #N/A | #N/A | #N/A | #N/A
106 | [C5H11NCH2NH3]PbI4 | 1 | 1 | 2.38 | 4AMP | – | Pb | I | #N/A | #N/A | #N/A | #N/A | #N/A | #N/A | #N/A | #N/A | #N/A | #N/A | #N/A | #N/A | #N/A | #N/A | #N/A | #N/A | #N/A | #N/A | #N/A | #N/A | #N/A
497 | [C5H11NCH2NH3]PbI4 | 1 | 1 | 2.38 | 4AMP | – | Pb | I | #N/A | #N/A | #N/A | #N/A | #N/A | #N/A | #N/A | #N/A | #N/A | #N/A | #N/A | #N/A | #N/A | #N/A | #N/A | #N/A | #N/A | #N/A | #N/A | #N/A | #N/A
329 | [C5H4N(CH2)NH3]PbBr4 | 1 | 1 | 2.79 | 3AMPY | – | Pb | Br | 4.2832604 | 109.14929 | 145.52901 | 3.263032 | 6.168303 | 1.2454 | 153.12462 | 0 | 8.513373 | 9.226467 | -38.19377 | -5.7 | -12.6391 | -9.1695 | 9.1695 | 6.9392 | 0.1441 | 6.0584 | -1.7667 | 10.110139 | 3.977238
331 | [C5H4N(CH2)NH3]PbCl4 | 1 | 1 | 3.42 | 3AMP | – | Pb | Cl | #N/A | #N/A | #N/A | #N/A | #N/A | #N/A | #N/A | #N/A | #N/A | #N/A | #N/A | #N/A | #N/A | #N/A | #N/A | #N/A | #N/A | #N/A | #N/A | #N/A | #N/A
327 | [C5H4N(CH2)NH3]PbI4 | 1 | 1 | 2.02 | 3AMPY | – | Pb | I | 4.2832604 | 109.14929 | 145.52901 | 3.263032 | 6.168303 | 1.2454 | 153.12462 | 0 | 8.513373 | 9.226467 | -38.19377 | -5.7 | -12.6391 | -9.1695 | 9.1695 | 6.9392 | 0.1441 | 6.0584 | -1.7667 | 10.110139 | 3.977238
492 | [C5H4NCH2NH3][CH3NH3]2Pb3I10 | 3 | 1 | 1.73 | 3AMPY | MA | Pb | I | 4.2832604 | 109.14929 | 145.52901 | 3.263032 | 6.168303 | 1.2454 | 153.12462 | 0 | 8.513373 | 9.226467 | -38.19377 | -5.7 | -12.6391 | -9.1695 | 9.1695 | 6.9392 | 0.1441 | 6.0584 | -1.7667 | 10.110139 | 3.977238
496 | [C5H4NCH2NH3][CH3NH3]2Pb3I10 | 3 | 1 | 1.77 | 4AMPY | MA | Pb | I | #N/A | #N/A | #N/A | #N/A | #N/A | #N/A | #N/A | #N/A | #N/A | #N/A | #N/A | #N/A | #N/A | #N/A | #N/A | #N/A | #N/A | #N/A | #N/A | #N/A | #N/A
493 | [C5H4NCH2NH3][CH3NH3]3Pb4I13 | 4 | 1 | 1.66 | 3AMPY | MA | Pb | I | 4.2832604 | 109.14929 | 145.52901 | 3.263032 | 6.168303 | 1.2454 | 153.12462 | 0 | 8.513373 | 9.226467 | -38.19377 | -5.7 | -12.6391 | -9.1695 | 9.1695 | 6.9392 | 0.1441 | 6.0584 | -1.7667 | 10.110139 | 3.977238
491 | [C5H4NCH2NH3][CH3NH3]Pb2I7 | 2 | 1 | 1.88 | 3AMPY | MA | Pb | I | 4.2832604 | 109.14929 | 145.52901 | 3.263032 | 6.168303 | 1.2454 | 153.12462 | 0 | 8.513373 | 9.226467 | -38.19377 | -5.7 | -12.6391 | -9.1695 | 9.1695 | 6.9392 | 0.1441 | 6.0584 | -1.7667 | 10.110139 | 3.977238
495 | [C5H4NCH2NH3][CH3NH3]Pb2I7 | 2 | 1 | 1.94 | 4AMPY | MA | Pb | I | #N/A | #N/A | #N/A | #N/A | #N/A | #N/A | #N/A | #N/A | #N/A | #N/A | #N/A | #N/A | #N/A | #N/A | #N/A | #N/A | #N/A | #N/A | #N/A | #N/A | #N/A
490 | [C5H4NCH2NH3]PbI4 | 1 | 1 | 2.11 | 3AMPY | – | Pb | I | 4.2832604 | 109.14929 | 145.52901 | 3.263032 | 6.168303 | 1.2454 | 153.12462 | 0 | 8.513373 | 9.226467 | -38.19377 | -5.7 | -12.6391 | -9.1695 | 9.1695 | 6.9392 | 0.1441 | 6.0584 | -1.7667 | 10.110139 | 3.977238
413 | [C5H4NH(CH2)2NH3]PbI4 | 1 | 1 | 2.28 | PYEA | – | Pb | I | 7.9919732 | 124.18385 | 163.30016 | 3.390786 | 6.409803 | 1.2628 | 172.21419 | 0 | 10.10808 | 10.88469 | -36.14536 | 17.7273 | 8.2152 | 12.9713 | -12.9713 | 9.5121 | 0.1051 | 8.8442 | -6.7256 | 9.13895 | 3.595181
473 | [C5H4NH(CH2)2NH3]PbI4 | 1 | 1 | 2.28 | PYEA | – | Pb | I | 7.9919732 | 124.18385 | 163.30016 | 3.390786 | 6.409803 | 1.2628 | 172.21419 | 0 | 10.10808 | 10.88469 | -36.14536 | 17.7273 | 8.2152 | 12.9713 | -12.9713 | 9.5121 | 0.1051 | 8.8442 | -6.7256 | 9.13895 | 3.595181
251 | [C6F5(CH2)2NH3][С10H7(CH2)2NH3]SnI4 | 1 | 1 | 1.89 | 5FPEA,2-NEA | – | Sn | I | #N/A | #N/A | #N/A | #N/A | #N/A | #N/A | #N/A | #N/A | #N/A | #N/A | #N/A | #N/A | #N/A | #N/A | #N/A | #N/A | #N/A | #N/A | #N/A | #N/A | #N/A
319 | [C6H11NH3]2CdBr4 | 1 | 1 | 3.24 | CHA | – | Cd | Br | 4.37573865 | 100.18229 | 149.96722 | 3.295872 | 6.230381 | 1.1093 | 150.75926 | 0 | 8.309005 | 9.034549 | -38.45628 | 13.6054 | 3.7437 | 8.6745 | -8.6745 | 9.8617 | 0.1014 | 3.8151 | -3.5721 | 5.58713 | 2.197927
316 | [C6H5(CH2)2NH3]2[CH3NH3]2Pb3I10 | 3 | 1 | 2.06 | PEA | – | Pb | I | 3.89237627 | 122.18788 | 174.72344 | 3.468076 | 6.555909 | 1.1613 | 178.29678 | 0 | 10.59743 | 11.45394 | -35.51679 | -3.7006 | -11.9601 | -7.8303 | 7.8303 | 8.2595 | 0.1211 | 3.7117 | -1.0046 | 13.054914 | 5.135686
261 | [C6H5(CH2)2NH3]2GeI4 | 1 | 1 | 2.12 | PEA | – | Ge | I | #REF! | #REF! | #REF! | #REF! | #REF! | #REF! | #REF! | #REF! | #REF! | #REF! | #REF! | #REF! | #REF! | #REF! | #REF! | #REF! | #REF! | #REF! | #REF! | #REF! | #REF!
472 | [C6H5(CH2)2NH3]2PbI4 | 1 | 1 | 2.34 | PEA | – | Pb | I | #REF! | #REF! | #REF! | #REF! | #REF! | #REF! | #REF! | #REF! | #REF! | #REF! | #REF! | #REF! | #REF! | #REF! | #REF! | #REF! | #REF! | #REF! | #REF! | #REF! | #REF!
407 | [C6H5(CH2)2NH3]2PbI4 | 1 | 1 | 2.36 | PEA | – | Pb | I | #REF! | #REF! | #REF! | #REF! | #REF! | #REF! | #REF! | #REF! | #REF! | #REF! | #REF! | #REF! | #REF! | #REF! | #REF! | #REF! | #REF! | #REF! | #REF! | #REF! | #REF!
408 | [C6H5(CH2)2NH3]2PbI4 | 1 | 1 | 2.4 | PEA | – | Pb | I | #REF! | #REF! | #REF! | #REF! | #REF! | #REF! | #REF! | #REF! | #REF! | #REF! | #REF! | #REF! | #REF! | #REF! | #REF! | #REF! | #REF! | #REF! | #REF! | #REF! | #REF!
356 | [C6H5(CH2)2NH3]2SnBr4 | 1 | 1 | 2.5 | PEA | – | Sn | Br | #REF! | #REF! | #REF! | #REF! | #REF! | #REF! | #REF! | #REF! | #REF! | #REF! | #REF! | #REF! | #REF! | #REF! | #REF! | #REF! | #REF! | #REF! | #REF! | #REF! | #REF!
246 | [C6H5(CH2)2NH3]2SnI4 | 1 | 1 | 1.88 | PEA | – | Sn | I | #REF! | #REF! | #REF! | #REF! | #REF! | #REF! | #REF! | #REF! | #REF! | #REF! | #REF! | #REF! | #REF! | #REF! | #REF! | #REF! | #REF! | #REF! | #REF! | #REF! | #REF!
297 | [C6H5(CH2)2NH3]2SnI4*C6F6 | 1 | 1 | 2 | PEA | – | Sn | I | #REF! | #REF! | #REF! | #REF! | #REF! | #REF! | #REF! | #REF! | #REF! | #REF! | #REF! | #REF! | #REF! | #REF! | #REF! | #REF! | #REF! | #REF! | #REF! | #REF! | #REF!
341 | [C6H5(CH2)2NH3]SnI4 | 1 | 1 | 2.06 | PEA | – | Sn | I | 3.89237627 | 122.18788 | 174.72344 | 3.468076 | 6.555909 | 1.1613 | 178.29678 | 0 | 10.59743 | 11.45394 | -35.51679 | -3.7006 | -11.9601 | -7.8303 | 7.8303 | 8.2595 | 0.1211 | 3.7117 | -1.0046 | 13.054914 | 5.135686
479 | [C6H5CH(CH3)NH3]2PbI4 | 2 | 1 | 2.08 | R-PEA | – | Pb | I | #N/A | #N/A | #N/A | #N/A | #N/A | #N/A | #N/A | #N/A | #N/A | #N/A | #N/A | #N/A | #N/A | #N/A | #N/A | #N/A | #N/A | #N/A | #N/A | #N/A | #N/A
478 | [C6H5CH2NH3]2[CH3NH3]2Pb3I10 | 3 | 1 | 1.79 | PMA | MA | Pb | I | 4.19004251 | 108.16126 | 151.54906 | 3.307419 | 6.25221 | 1.1851 | 157.29724 | 0 | 8.870076 | 9.572305 | -37.73558 | -5.4535 | -12.8572 | -9.1554 | 9.1554 | 7.4037 | 0.1351 | 5.6607 | -1.8492 | 8.683614 | 3.416056
477 | [C6H5CH2NH3]2[CH3NH3]Pb2I7 | 2 | 1 | 1.98 | PMA | MA | Pb | I | 4.19004251 | 108.16126 | 151.54906 | 3.307419 | 6.25221 | 1.1851 | 157.29724 | 0 | 8.870076 | 9.572305 | -37.73558 | -5.4535 | -12.8572 | -9.1554 | 9.1554 | 7.4037 | 0.1351 | 5.6607 | -1.8492 | 8.683614 | 3.416056
130 | [C6H5CH2NH3]2PbI4 | 1 | 1 | 2.18 | PMA | – | Pb | I | 4.19004251 | 108.16126 | 151.54906 | 3.307419 | 6.25221 | 1.1851 | 157.29724 | 0 | 8.870076 | 9.572305 | -37.73558 | -5.4535 | -12.8572 | -9.1554 | 9.1554 | 7.4037 | 0.1351 | 5.6607 | -1.8492 | 8.683614 | 3.416056
303 | [C6H5CH2NH3]2SnBr4 | 1 | 1 | 2.41 | PMA | – | Sn | Br | 4.19004251 | 108.16126 | 151.54906 | 3.307419 | 6.25221 | 1.1851 | 157.29724 | 0 | 8.870076 | 9.572305 | -37.73558 | -5.4535 | -12.8572 | -9.1554 | 9.1554 | 7.4037 | 0.1351 | 5.6607 | -1.8492 | 8.683614 | 3.416056
302 | [C6H5CH2NH3]2SnCl4 | 1 | 1 | 3.04 | PMA | – | Sn | Cl | 4.19004251 | 108.16126 | 151.54906 | 3.307419 | 6.25221 | 1.1851 | 157.29724 | 0 | 8.870076 | 9.572305 | -37.73558 | -5.4535 | -12.8572 | -9.1554 | 9.1554 | 7.4037 | 0.1351 | 5.6607 | -1.8492 | 8.683614 | 3.416056
131 | [C6H5CH2NH3]2SnI4 | 1 | 1 | 1.85 | PMA | – | Sn | I | 4.19004251 | 108.16126 | 151.54906 | 3.307419 | 6.25221 | 1.1851 | 157.29724 | 0 | 8.870076 | 9.572305 | -37.73558 | -5.4535 | -12.8572 | -9.1554 | 9.1554 | 7.4037 | 0.1351 | 5.6607 | -1.8492 | 8.683614 | 3.416056
112 | [C6H5CH2NH3]PbCl4 | 1 | 1 | 3.65 | PMA | – | Pb | Cl | 4.19004251 | 108.16126 | 151.54906 | 3.307419 | 6.25221 | 1.1851 | 157.29724 | 0 | 8.870076 | 9.572305 | -37.73558 | -5.4535 | -12.8572 | -9.1554 | 9.1554 | 7.4037 | 0.1351 | 5.6607 | -1.8492 | 8.683614 | 3.416056
318 | [C6H5CH2NH3]PbI4 | 1 | 1 | 2.18 | PMA | – | Pb | I | 4.19004251 | 108.16126 | 151.54906 | 3.307419 | 6.25221 | 1.1851 | 157.29724 | 0 | 8.870076 | 9.572305 | -37.73558 | -5.4535 | -12.8572 | -9.1554 | 9.1554 | 7.4037 | 0.1351 | 5.6607 | -1.8492 | 8.683614 | 3.416056
449 | [C6H5NH3]2PbCl4 | 1 | 1 | 3.59 | Anyl | – | Pb | Cl | 4.44579628 | 94.13464 | 128.0326 | 3.126643 | 5.910479 | 1.2209 | 137.15357 | 0 | 7.10098 | 7.988642 | -40.008 | -4.2329 | -13.6284 | -8.9306 | 8.9306 | 9.3956 | 0.1064 | 4.2444 | -2.5126 | 6.993385 | 2.751135
358 | [C6H9(CH2)2NH3]2PbBr4 | 1 | 1 | 2.98 | CHEA | – | Pb | Br | #N/A | #N/A | #N/A | #N/A | #N/A | #N/A | #N/A | #N/A | #N/A | #N/A | #N/A | #N/A | #N/A | #N/A | #N/A | #N/A | #N/A | #N/A | #N/A | #N/A | #N/A
357 | [C6H9(CH2)2NH3]2SnBr4 | 1 | 1 | 2.71 | CHEA | – | Sn | Br | #N/A | #N/A | #N/A | #N/A | #N/A | #N/A | #N/A | #N/A | #N/A | #N/A | #N/A | #N/A | #N/A | #N/A | #N/A | #N/A | #N/A | #N/A | #N/A | #N/A | #N/A
151 | [C7H7N2]2PbBr4 | 1 | 1 | 2.6 | BZ | – | Pb | Br | 4.25835914 | 119.14414 | 143.8359 | 3.250329 | 6.144289 | 1.3755 | 150.39648 | 0 | 8.27752 | 9.005378 | -38.49672 | 13.3011 | 4.5373 | 8.9192 | -8.9192 | 8.7638 | 0.1141 | 4.5387 | -2.191 | 4.8171 | 1.895004
149 | [C7H7N2]2PbCl4 | 1 | 1 | 3.08 | BZ | – | Pb | Cl | 4.25835914 | 119.14414 | 143.8359 | 3.250329 | 6.144289 | 1.3755 | 150.39648 | 0 | 8.27752 | 9.005378 | -38.49672 | 13.3011 | 4.5373 | 8.9192 | -8.9192 | 8.7638 | 0.1141 | 4.5387 | -2.191 | 4.8171 | 1.895004
432 | [CH2CHCH2NH3]2[CH3CH2NH3]2Pb3Br10 | 3 | 1 | 2.71 | ALA | EA | Pb | Br | 5.02224533 | 58.10244 | 92.92905 | 2.809886 | 5.311693 | 1.0382 | 109.96168 | 0 | 4.491737 | 6.194527 | -43.35959 | -5.7594 | -14.6444 | -10.2019 | 10.2019 | 8.885 | 0.1125 | 5.857 | -3.2754 | 5.184999 | 2.039732
243 | [CH3(CH2)11NH3]2PbI4 | 1 | 1 | 2.03 | DOA | – | Pb | I | #N/A | #N/A | #N/A | #N/A | #N/A | #N/A | #N/A | #N/A | #N/A | #N/A | #N/A | #N/A | #N/A | #N/A | #N/A | #N/A | #N/A | #N/A | #N/A | #N/A | #N/A
481 | [CH3(CH2)2NH3]2[CH3NH3]2Pb3I10 | 3 | 1 | 1.58 | PdA | MA | Pb | I | 9.15693676 | 76.1409 | 112.79227 | 2.997307 | 5.665988 | 1.121 | 130.48495 | 0 | 6.486992 | 7.512106 | -40.79667 | -7.1106 | -20.7948 | -13.9527 | 13.9527 | 13.6842 | 0.0731 | 7.1132 | -9.8962 | 1.632 | 0.6420142
482 | [CH3(CH2)2NH3]2[CH3NH3]3Pb4I13 | 4 | 1 | 1.8 | PdA | MA | Pb | I | 9.15693676 | 76.1409 | 112.79227 | 2.997307 | 5.665988 | 1.121 | 130.48495 | 0 | 6.486992 | 7.512106 | -40.79667 | -7.1106 | -20.7948 | -13.9527 | 13.9527 | 13.6842 | 0.0731 | 7.1132 | -9.8962 | 1.632 | 0.6420142
221 | [CH3(CH2)3CH(C2H5)CH2NH3]2PbI4 | 1 | 1 | 2.38 | 2-EHA | – | Pb | I | 3.78624568 | 116.22479 | 191.61435 | 3.576412 | 6.760703 | 1.0072 | 194.36502 | 0 | 11.85136 | 13.05274 | -33.9061 | 12.9339 | 3.61 | 8.2719 | -8.2719 | 9.3239 | 0.1073 | 3.6693 | -2.5033 | 12.973904 | 5.103817
294 | [CH3(CH2)3NH3]2[CH3NH3]2Sn3Br10 | 3 | 1 | 2.4 | BdA | MA | Sn | Br | 8.44212381 | 90.16752 | 135.80644 | 3.188685 | 6.02776 | 1.1025 | 151.60864 | 0 | 8.382575 | 9.103121 | -38.36178 | -6.6805 | -19.5037 | -13.0921 | 13.0921 | 12.8233 | 0.078 | 6.6833 | -8.6533 | 0.0001 | 3.93391e-05
430 | [CH3(CH2)3NH3]2(CH3NH3)Pb2Br7 | 2 | 1 | 2.55 | BdA | MA | Pb | Br | 8.44212381 | 90.16752 | 135.80644 | 3.188685 | 6.02776 | 1.1025 | 151.60864 | 0 | 8.382575 | 9.103121 | -38.36178 | -6.6805 | -19.5037 | -13.0921 | 13.0921 | 12.8233 | 0.078 | 6.6833 | -8.6533 | 0.0001 | 3.93391e-05
425 | [CH3(CH2)3NH3]2[CH(NH2)2]Pb2Br7 | 2 | 1 | 2.27 | BdA | FA | Pb | Br | 8.44212381 | 90.16752 | 135.80644 | 3.188685 | 6.02776 | 1.1025 | 151.60864 | 0 | 8.382575 | 9.103121 | -38.36178 | -6.6805 | -19.5037 | -13.0921 | 13.0921 | 12.8233 | 0.078 | 6.6833 | -8.6533 | 0.0001 | 3.93391e-05
427 | [CH3(CH2)3NH3]2[CH3NH3]2Pb3Br10 | 3 | 1 | 2.4 | BdA | MA | Pb | Br | 8.44212381 | 90.16752 | 135.80644 | 3.188685 | 6.02776 | 1.1025 | 151.60864 | 0 | 8.382575 | 9.103121 | -38.36178 | -6.6805 | -19.5037 | -13.0921 | 13.0921 | 12.8233 | 0.078 | 6.6833 | -8.6533 | 0.0001 | 3.93391e-05
6 | [CH3(CH2)3NH3]2[CH3NH3]2Pb3I10 | 3 | 1 | 1.86 | BdA | MA | Pb | I | 8.44212381 | 90.16752 | 135.80644 | 3.188685 | 6.02776 | 1.1025 | 151.60864 | 0 | 8.382575 | 9.103121 | -38.36178 | -6.6805 | -19.5037 | -13.0921 | 13.0921 | 12.8233 | 0.078 | 6.6833 | -8.6533 | 0.0001 | 3.93391e-05
443 | [CH3(CH2)3NH3]2[CH3NH3]2Pb3I10 | 3 | 1 | 1.86 | BdA | MA | Pb | I | 8.44212381 | 90.16752 | 135.80644 | 3.188685 | 6.02776 | 1.1025 | 151.60864 | 0 | 8.382575 | 9.103121 | -38.36178 | -6.6805 | -19.5037 | -13.0921 | 13.0921 | 12.8233 | 0.078 | 6.6833 | -8.6533 | 0.0001 | 3.93391e-05
209 | [CH3(CH2)3NH3]2[CH3NH3]2Pb3I10 | 3 | 1 | 1.96 | BdA | MA | Pb | I | 8.44212381 | 90.16752 | 135.80644 | 3.188685 | 6.02776 | 1.1025 | 151.60864 | 0 | 8.382575 | 9.103121 | -38.36178 | -6.6805 | -19.5037 | -13.0921 | 13.0921 | 12.8233 | 0.078 | 6.6833 | -8.6533 | 0.0001 | 3.93391e-05
210 | [CH3(CH2)3NH3]2[CH3NH3]2Pb3I10 | 3 | 1 | 1.96 | BdA | MA | Pb | I | 8.44212381 | 90.16752 | 135.80644 | 3.188685 | 6.02776 | 1.1025 | 151.60864 | 0 | 8.382575 | 9.103121 | -38.36178 | -6.6805 | -19.5037 | -13.0921 | 13.0921 | 12.8233 | 0.078 | 6.6833 | -8.6533 | 0.0001 | 3.93391e-05
291 | [CH3(CH2)3NH3]2[CH3NH3]2Sn3Br10 | 3 | 1 | 2.22 | BdA | MA | Sn | Br | 8.44212381 | 90.16752 | 135.80644 | 3.188685 | 6.02776 | 1.1025 | 151.60864 | 0 | 8.382575 | 9.103121 | -38.36178 | -6.6805 | -19.5037 | -13.0921 | 13.0921 | 12.8233 | 0.078 | 6.6833 | -8.6533 | 0.0001 | 3.93391e-05
211 | [CH3(CH2)3NH3]2[CH3NH3]3Pb4I13 | 4 | 1 | 1.85 | BdA | MA | Pb | I | 8.44212381 | 90.16752 | 135.80644 | 3.188685 | 6.02776 | 1.1025 | 151.60864 | 0 | 8.382575 | 9.103121 | -38.36178 | -6.6805 | -19.5037 | -13.0921 | 13.0921 | 12.8233 | 0.078 | 6.6833 | -8.6533 | 0.0001 | 3.93391e-05
212 | [CH3(CH2)3NH3]2[CH3NH3]3Pb4I13 | 4 | 1 | 1.85 | BdA | MA | Pb | I | 8.44212381 | 90.16752 | 135.80644 | 3.188685 | 6.02776 | 1.1025 | 151.60864 | 0 | 8.382575 | 9.103121 | -38.36178 | -6.6805 | -19.5037 | -13.0921 | 13.0921 | 12.8233 | 0.078 | 6.6833 | -8.6533 | 0.0001 | 3.93391e-05
7 | [CH3(CH2)3NH3]2[CH3NH3]3Pb4I13 | 4 | 1 | 1.96 | BdA | MA | Pb | I | 8.44212381 | 90.16752 | 135.80644 | 3.188685 | 6.02776 | 1.1025 | 151.60864 | 0 | 8.382575 | 9.103121 | -38.36178 | -6.6805 | -19.5037 | -13.0921 | 13.0921 | 12.8233 | 0.078 | 6.6833 | -8.6533 | 0.0001 | 3.93391e-05
444 | [CH3(CH2)3NH3]2[CH3NH3]3Pb4I13 | 4 | 1 | 1.96 | BdA | MA | Pb | I | 8.44212381 | 90.16752 | 135.80644 | 3.188685 | 6.02776 | 1.1025 | 151.60864 | 0 | 8.382575 | 9.103121 | -38.36178 | -6.6805 | -19.5037 | -13.0921 | 13.0921 | 12.8233 | 0.078 | 6.6833 | -8.6533 | 0.0001 | 3.93391e-05
9 | [CH3(CH2)3NH3]2[CH3NH3]4Pb5I16 | 5 | 1 | 1.6 | BdA | MA | Pb | I | 8.44212381 | 90.16752 | 135.80644 | 3.188685 | 6.02776 | 1.1025 | 151.60864 | 0 | 8.382575 | 9.103121 | -38.36178 | -6.6805 | -19.5037 | -13.0921 | 13.0921 | 12.8233 | 0.078 | 6.6833 | -8.6533 | 0.0001 | 3.93391e-05
10 | [CH3(CH2)3NH3]2[CH3NH3]4Pb5I16 | 5 | 1 | 1.6 | BdA | MA | Pb | I | 8.44212381 | 90.16752 | 135.80644 | 3.188685 | 6.02776 | 1.1025 | 151.60864 | 0 | 8.382575 | 9.103121 | -38.36178 | -6.6805 | -19.5037 | -13.0921 | 13.0921 | 12.8233 | 0.078 | 6.6833 | -8.6533 | 0.0001 | 3.93391e-05
170 | [CH3(CH2)3NH3]2[CH3NH3]5Pb6I19 | 6 | 1 | 1.59 | BdA | MA | Pb | I | 8.44212381 | 90.16752 | 135.80644 | 3.188685 | 6.02776 | 1.1025 | 151.60864 | 0 | 8.382575 | 9.103121 | -38.36178 | -6.6805 | -19.5037 | -13.0921 | 13.0921 | 12.8233 | 0.078 | 6.6833 | -8.6533 | 0.0001 | 3.93391e-05
171 | [CH3(CH2)3NH3]2[CH3NH3]6Pb7I22 | 7 | 1 | 1.57 | BdA | MA | Pb | I | 8.44212381 | 90.16752 | 135.80644 | 3.188685 | 6.02776 | 1.1025 | 151.60864 | 0 | 8.382575 | 9.103121 | -38.36178 | -6.6805 | -19.5037 | -13.0921 | 13.0921 | 12.8233 | 0.078 | 6.6833 | -8.6533 | 0.0001 | 3.93391e-05
5 | [CH3(CH2)3NH3]2[CH3NH3]Pb2I7 | 2 | 1 | 1.96 | BdA | MA | Pb | I | 8.44212381 | 90.16752 | 135.80644 | 3.188685 | 6.02776 | 1.1025 | 151.60864 | 0 | 8.382575 | 9.103121 | -38.36178 | -6.6805 | -19.5037 | -13.0921 | 13.0921 | 12.8233 | 0.078 | 6.6833 | -8.6533 | 0.0001 | 3.93391e-05
8 | [CH3(CH2)3NH3]2[CH3NH3]Pb2I7 | 2 | 1 | 1.96 | BdA | MA | Pb | I | 8.44212381 | 90.16752 | 135.80644 | 3.188685 | 6.02776 | 1.1025 | 151.60864 | 0 | 8.382575 | 9.103121 | -38.36178 | -6.6805 | -19.5037 | -13.0921 | 13.0921 | 12.8233 | 0.078 | 6.6833 | -8.6533 | 0.0001 | 3.93391e-05
206 | [CH3(CH2)3NH3]2[CH3NH3]Pb2I7 | 2 | 1 | 2.09 | BdA | MA | Pb | I | 8.44212381 | 90.16752 | 135.80644 | 3.188685 | 6.02776 | 1.1025 | 151.60864 | 0 | 8.382575 | 9.103121 | -38.36178 | -6.6805 | -19.5037 | -13.0921 | 13.0921 | 12.8233 | 0.078 | 6.6833 | -8.6533 | 0.0001 | 3.93391e-05
207 | [CH3(CH2)3NH3]2[CH3NH3]Pb2I7 | 2 | 1 | 2.09 | BdA | MA | Pb | I | 8.44212381 | 90.16752 | 135.80644 | 3.188685 | 6.02776 | 1.1025 | 151.60864 | 0 | 8.382575 | 9.103121 | -38.36178 | -6.6805 | -19.5037 | -13.0921 | 13.0921 | 12.8233 | 0.078 | 6.6833 | -8.6533 | 0.0001 | 3.93391e-05
215 | [CH3(CH2)3NH3]2[HC(NH2)2]Pb2I7 | 2 | 1 | 2.12 | BdA | FA | Pb | I | 8.44212381 | 90.16752 | 135.80644 | 3.188685 | 6.02776 | 1.1025 | 151.60864 | 0 | 8.382575 | 9.103121 | -38.36178 | -6.6805 | -19.5037 | -13.0921 | 13.0921 | 12.8233 | 0.078 | 6.6833 | -8.6533 | 0.0001 | 3.93391e-05
216 | [CH3(CH2)3NH3]2[HC(NH2)2]Pb2I7 | 2 | 1 | 2.12 | BdA | FA | Pb | I | 8.44212381 | 90.16752 | 135.80644 | 3.188685 | 6.02776 | 1.1025 | 151.60864 | 0 | 8.382575 | 9.103121 | -38.36178 | -6.6805 | -19.5037 | -13.0921 | 13.0921 | 12.8233 | 0.078 | 6.6833 | -8.6533 | 0.0001 | 3.93391e-05
422 | [CH3(CH2)3NH3]2CsPb2Br7 | 2 | 1 | 2.7 | BdA | Cs | Pb | Br | 8.44212381 | 90.16752 | 135.80644 | 3.188685 | 6.02776 | 1.1025 | 151.60864 | 0 | 8.382575 | 9.103121 | -38.36178 | -6.6805 | -19.5037 | -13.0921 | 13.0921 | 12.8233 | 0.078 | 6.6833 | -8.6533 | 0.0001 | 3.93391e-05
4 | [CH3(CH2)3NH3]2PbBr4 | 1 | 1 | 2.92 | BdA | – | Pb | Br | 8.44212381 | 90.16752 | 135.80644 | 3.188685 | 6.02776 | 1.1025 | 151.60864 | 0 | 8.382575 | 9.103121 | -38.36178 | -6.6805 | -19.5037 | -13.0921 | 13.0921 | 12.8233 | 0.078 | 6.6833 | -8.6533 | 0.0001 | 3.93391e-05
56 | [CH3(CH2)3NH3]2PbBr4 | 1 | 1 | 3.07 | BdA | – | Pb | Br | 8.44212381 | 90.16752 | 135.80644 | 3.188685 | 6.02776 | 1.1025 | 151.60864 | 0 | 8.382575 | 9.103121 | -38.36178 | -6.6805 | -19.5037 | -13.0921 | 13.0921 | 12.8233 | 0.078 | 6.6833 | -8.6533 | 0.0001 | 3.93391e-05
1 | [CH3(CH2)3NH3]2PbI4 | 1 | 1 | 2.3 | BdA | – | Pb | I | 8.44212381 | 90.16752 | 135.80644 | 3.188685 | 6.02776 | 1.1025 | 151.60864 | 0 | 8.382575 | 9.103121 | -38.36178 | -6.6805 | -19.5037 | -13.0921 | 13.0921 | 12.8233 | 0.078 | 6.6833 | -8.6533 | 0.0001 | 3.93391e-05
250 | [CH3(CH2)3NH3]2SnI4 | 1 | 1 | 1.92 | BdA | – | Sn | I | 8.44212381 | 90.16752 | 135.80644 | 3.188685 | 6.02776 | 1.1025 | 151.60864 | 0 | 8.382575 | 9.103121 | -38.36178 | -6.6805 | -19.5037 | -13.0921 | 13.0921 | 12.8233 | 0.078 | 6.6833 | -8.6533 | 0.0001 | 3.93391e-05
222 | [CH3(CH2)4CH(CH3)NH3]2PbI4 | 1 | 1 | 2.39 | MHA | – | Pb | I | 3.83577289 | 116.22479 | 192.34993 | 3.580982 | 6.769343 | 1.0034 | 197.33043 | 0 | 12.07704 | 13.36287 | -33.61622 | 13.0806 | 3.4573 | 8.2689 | -8.2689 | 9.6232 | 0.1039 | 3.5526 | -2.6744 | 10.038954 | 3.949234
431 | [CH3(CH2)4NH3]2[CH(NH2)2]Pb2I7 | 2 | 1 | 1.9 | PeA | FA | Pb | I | 3.89237627 | 122.18788 | 174.72344 | 3.468076 | 6.555909 | 1.1613 | 178.29678 | 0 | 10.59743 | 11.45394 | -35.51679 | -3.7006 | -11.9601 | -7.8303 | 7.8303 | 8.2595 | 0.1211 | 3.7117 | -1.0046 | 13.054914 | 5.135686
205 | [CH3(CH2)4NH3]2[CH3NH3]Pb2I7 | 2 | 1 | 2.1 | PeA | MA | Pb | I | 3.89237627 | 122.18788 | 174.72344 | 3.468076 | 6.555909 | 1.1613 | 178.29678 | 0 | 10.59743 | 11.45394 | -35.51679 | -3.7006 | -11.9601 | -7.8303 | 7.8303 | 8.2595 | 0.1211 | 3.7117 | -1.0046 | 13.054914 | 5.135686
208 | [CH3(CH2)4NH3]2[CH3NH3]Pb2I7 | 2 | 1 | 2.1 | PeA | MA | Pb | I | 3.89237627 | 122.18788 | 174.72344 | 3.468076 | 6.555909 | 1.1613 | 178.29678 | 0 | 10.59743 | 11.45394 | -35.51679 | -3.7006 | -11.9601 | -7.8303 | 7.8303 | 8.2595 | 0.1211 | 3.7117 | -1.0046 | 13.054914 | 5.135686
204 | [CH3(CH2)4NH3]2[CH3NH3]Pb2I7 | 2 | 1 | 2.14 | PeA | MA | Pb | I | 3.89237627 | 122.18788 | 174.72344 | 3.468076 | 6.555909 | 1.1613 | 178.29678 | 0 | 10.59743 | 11.45394 | -35.51679 | -3.7006 | -11.9601 | -7.8303 | 7.8303 | 8.2595 | 0.1211 | 3.7117 | -1.0046 | 13.054914 | 5.135686
213 | [CH3(CH2)5NH3]2[CH3NH3]Pb2I7 | 2 | 1 | 2.09 | HA | MA | Pb | I | 3.87047888 | 102.19817 | 170.1449 | 3.437514 | 6.498136 | 0.9974 | 180.78023 | 0 | 10.79482 | 11.69204 | -35.26324 | 12.8851 | 3.6815 | 8.2833 | -8.2833 | 9.2036 | 0.1087 | 3.7275 | -2.4929 | 14.139948 | 5.562529
214 | [CH3(CH2)5NH3]2[CH3NH3]Pb2I7 | 2 | 1 | 2.09 | HA | MA | Pb | I | 3.87047888 | 102.19817 | 170.1449 | 3.437514 | 6.498136 | 0.9974 | 180.78023 | 0 | 10.79482 | 11.69204 | -35.26324 | 12.8851 | 3.6815 | 8.2833 | -8.2833 | 9.2036 | 0.1087 | 3.7275 | -2.4929 | 14.139948 | 5.562529
409 | [CH3C6H4(CH2)2NH3]2PbI4 | 1 | 1 | 2.38 | p-MPEA | – | Pb | I | 3.65644918 | 136.2145 | 197.64115 | 3.613521 | 6.830853 | 1.1444 | 199.01531 | 0 | 12.2045 | 13.54117 | -33.45249 | 11.4064 | 3.6551 | 7.5308 | -7.5308 | 7.7513 | 0.129 | 3.6583 | -0.5602 | 14.548818 | 5.723375
410 | [CH3C6H4(CH2)2NH3]2PbI4 | 1 | 1 | 2.4 | p-MPEA | – | Pb | I | 3.65644918 | 136.2145 | 197.64115 | 3.613521 | 6.830853 | 1.1444 | 199.01531 | 0 | 12.2045 | 13.54117 | -33.45249 | 11.4064 | 3.6551 | 7.5308 | -7.5308 | 7.7513 | 0.129 | 3.6583 | -0.5602 | 14.548818 | 5.723375
476 | [CH3CH(CH3)CH2NH3]2[CH3NH3]Pb2I7 | 2 | 1 | 2.02 | i-BA | MA | Pb | I | 4.61775882 | 74.14494 | 122.58399 | 3.081646 | 5.825418 | 1.0044 | 133.28817 | 0 | 6.746956 | 7.70953 | -40.46274 | -3.657 | -14.8884 | -9.2727 | 9.2727 | 11.2314 | 0.089 | 3.8278 | -4.4539 | 6.400703 | 2.517979
475 | [CH3CH(CH3)CH2NH3]2PbI4 | 1 | 1 | 2.23 | i-BA | – | Pb | I | 4.61775882 | 74.14494 | 122.58399 | 3.081646 | 5.825418 | 1.0044 | 133.28817 | 0 | 6.746956 | 7.70953 | -40.46274 | -3.657 | -14.8884 | -9.2727 | 9.2727 | 11.2314 | 0.089 | 3.8278 | -4.4539 | 6.400703 | 2.517979
224 | [CH3CH2CH(CH3)NH3]2PbI4 | 1 | 1 | 2.4 | MPA | – | Pb | I | 4.6593257 | 74.14494 | 122.59501 | 3.081738 | 5.825592 | 1.0043 | 133.81964 | 0 | 6.795934 | 7.747433 | -40.39983 | 15.3015 | 3.529 | 9.4152 | -9.4152 | 11.7725 | 0.0849 | 3.765 | -4.8658 | 4.23883 | 1.667518
437 | [CH3CH2NH3]2[CH3NH3]2Pb3Br10 | 3 | 1 | 2.7 | EA | MA | Pb | Br | 5.41010136 | 46.0917 | 77.09811 | 2.640297 | 4.991109 | 0.9927 | 95.43125 | 0 | 2.96374 | 5.39768 | -45.32231 | -3.792 | -17.0207 | -10.4068 | 10.4068 | 13.228 | 0.0756 | 4.0936 | -6.0148 | 3.791271 | 1.491452
264 | [CH3CH2NH3]2CuCl4 | 1 | 1 | 2.74 | EA | – | Cu | Cl | 5.41010136 | 46.0917 | 77.09811 | 2.640297 | 4.991109 | 0.9927 | 95.43125 | 0 | 2.96374 | 5.39768 | -45.32231 | -3.792 | -17.0207 | -10.4068 | 10.4068 | 13.228 | 0.0756 | 4.0936 | -6.0148 | 3.791271 | 1.491452
13 | [CH3CH2NH3]4Pb3Br10 | 3 | 1 | 2.75 | EA | EA | Pb | Br | 5.41010136 | 46.0917 | 77.09811 | 2.640297 | 4.991109 | 0.9927 | 95.43125 | 0 | 2.96374 | 5.39768 | -45.32231 | -3.792 | -17.0207 | -10.4068 | 10.4068 | 13.228 | 0.0756 | 4.0936 | -6.0148 | 3.791271 | 1.491452
14 | [CH3CH2NH3]4Pb3Cl10 | 3 | 1 | 3.45 | EA | EA | Pb | Cl | 5.41010136 | 46.0917 | 77.09811 | 2.640297 | 4.991109 | 0.9927 | 95.43125 | 0 | 2.96374 | 5.39768 | -45.32231 | -3.792 | -17.0207 | -10.4068 | 10.4068 | 13.228 | 0.0756 | 4.0936 | -6.0148 | 3.791271 | 1.491452
375 | [CH3CH2NHC4H8NH2]PbBr4 | 1 | 2 | 3.12 | EPZ | – | Pb | Br | #N/A | #N/A | #N/A | #N/A | #N/A | #N/A | #N/A | #N/A | #N/A | #N/A | #N/A | #N/A | #N/A | #N/A | #N/A | #N/A | #N/A | #N/A | #N/A | #N/A | #N/A
354 | [CH3NH3]CdCl4 | 1 | 1 | 5.29 | MA | – | Cd | Cl | 6.11512817 | 32.06508 | 53.69619 | 2.340378 | 4.424155 | 0.9916 | 73.1777 | 0 | 0.3768646 | 4.395857 | -48.64517 | -4.0225 | -19.0482 | -11.5354 | 11.5354 | 15.0258 | 0.0666 | 4.4279 | -8.0638 | 2.1661 | 0.8521243
412 | [ClC6H4(CH2)2NH3]2PbI4 | 1 | 1 | 2.38 | p-ClPEA | – | Pb | I | 3.71113956 | 156.63288 | 195.61955 | 3.601159 | 6.807483 | 1.3296 | 197.0451 | 0 | 12.0554 | 13.33283 | -33.64401 | 11.524 | 3.7889 | 7.6565 | -7.6565 | 7.7351 | 0.1293 | 3.7893 | -0.6155 | 18.471868 | 7.266667
240 | [ClC6H4(CH2)2NH3]2SnI4 | 1 | 1 | 2 | 2-CPEA | – | Sn | I | #N/A | #N/A | #N/A | #N/A | #N/A | #N/A | #N/A | #N/A | #N/A | #N/A | #N/A | #N/A | #N/A | #N/A | #N/A | #N/A | #N/A | #N/A | #N/A | #N/A | #N/A
463 | [ClC6H4CH2(CH3)NH3]2PbI4 | 1 | 1 | 2.34 | R-ClPEA | – | Pb | I | #N/A | #N/A | #N/A | #N/A | #N/A | #N/A | #N/A | #N/A | #N/A | #N/A | #N/A | #N/A | #N/A | #N/A | #N/A | #N/A | #N/A | #N/A | #N/A | #N/A | #N/A
465 | [ClC6H4CH2(CH3)NH3]2PbI4 | 1 | 1 | 2.36 | R-ClPEA | – | Pb | I | #N/A | #N/A | #N/A | #N/A | #N/A | #N/A | #N/A | #N/A | #N/A | #N/A | #N/A | #N/A | #N/A | #N/A | #N/A | #N/A | #N/A | #N/A | #N/A | #N/A | #N/A
464 | [ClC6H4CH2(CH3)NH3]2PbI4 | 1 | 1 | 2.34 | R-ClPEA | – | Pb | I | #N/A | #N/A | #N/A | #N/A | #N/A | #N/A | #N/A | #N/A | #N/A | #N/A | #N/A | #N/A | #N/A | #N/A | #N/A | #N/A | #N/A | #N/A | #N/A | #N/A | #N/A
165 | [ClC6H5CH2NH3]2PbI4 | 1 | 1 | 2.33 | 4-ClPMA | – | Pb | I | 3.97479634 | 142.60626 | 172.52468 | 3.453467 | 6.528292 | 1.3726 | 176.05717 | 0 | 10.41823 | 11.24204 | -35.74696 | -5.6297 | -12.339 | -8.9844 | 8.9844 | 6.7093 | 0.149 | 6.0155 | -1.405 | 13.547333 | 5.329399
347 | [COOH(CH2)3NH3]2PbBr4 | 1 | 1 | 3.21 | COOHPA | – | Pb | Br | 4.70221367 | 90.10125 | 112.70969 | 2.996576 | 5.664604 | 1.3275 | 128.24024 | 0 | 6.276803 | 7.357042 | -41.06666 | 14.2153 | 4.0449 | 9.1301 | -9.1301 | 10.1704 | 0.0983 | 4.0981 | -2.7525 | 12.173258 | 4.788851
368 | [F(CH2)2NH3]2PbBr4 | 1 | 1 | 2.72 | FEA | – | Pb | Br | 5.28917972 | 64.08216 | 82.38981 | 2.699372 | 5.102782 | 1.2916 | 101.21752 | 0 | 3.585274 | 5.701489 | -44.52395 | -4.1846 | -16.7007 | -10.4426 | 10.4426 | 12.5161 | 0.0799 | 4.3563 | -5.1671 | 8.3234 | 3.274351
73 | [F(CH2)2NH3]2PbCl4 | 1 | 1 | 3.27 | FEA | – | Pb | Cl | 5.28917972 | 64.08216 | 82.38981 | 2.699372 | 5.102782 | 1.2916 | 101.21752 | 0 | 3.585274 | 5.701489 | -44.52395 | -4.1846 | -16.7007 | -10.4426 | 10.4426 | 12.5161 | 0.0799 | 4.3563 | -5.1671 | 8.3234 | 3.274351
435 | [F2C6H9NH3]2PbI4 | 1 | 1 | 2.38 | 2FCHA | – | Pb | I | #N/A | #N/A | #N/A | #N/A | #N/A | #N/A | #N/A | #N/A | #N/A | #N/A | #N/A | #N/A | #N/A | #N/A | #N/A | #N/A | #N/A | #N/A | #N/A | #N/A | #N/A
369 | [F2CHCH2NH3]2PbBr4 | 1 | 1 | 3.04 | F2EA | – | Pb | Br | 5.22150232 | 82.07263 | 86.89422 | 2.747695 | 5.19413 | 1.5684 | 103.98798 | 0 | 3.876568 | 5.853282 | -44.14978 | 13.4266 | 4.0295 | 8.7281 | -8.7281 | 9.3971 | 0.1064 | 4.0534 | -5.8228 | 6.895189 | 2.712506
370 | [F3CCH2NH3]2PbBr4 | 1 | 1 | 2.98 | F3EA | – | Pb | Br | 5.11699356 | 100.06309 | 92.28513 | 2.803381 | 5.299396 | 1.8005 | 108.88338 | 0 | 4.381953 | 6.131521 | -43.50061 | -4.2093 | -13.8366 | -9.023 | 9.023 | 9.6273 | 0.1039 | 4.2283 | -6.8245 | 9.197714 | 3.618298
252 | [FC6H4(CH2)2NH3]2SnI4 | 1 | 1 | 2.01 | 2-FPEA | – | Sn | I | #N/A | #N/A | #N/A | #N/A | #N/A | #N/A | #N/A | #N/A | #N/A | #N/A | #N/A | #N/A | #N/A | #N/A | #N/A | #N/A | #N/A | #N/A | #N/A | #N/A | #N/A
253 | [FC6H4(CH2)2NH3]2SnI4 | 1 | 1 | 1.97 | 3-FPEA | – | Sn | I | 3.8545905 | 140.17834 | 178.4067 | 3.492276 | 6.601656 | 1.3047 | 181.92451 | 0 | 10.88531 | 11.80285 | -35.147 | 11.8512 | 3.8446 | 7.8479 | -7.8479 | 8.0066 | 0.1249 | 3.8461 | -0.886 | 16.391761 | 6.448372
254 | [FC6H4(CH2)2NH3]2SnI4 | 1 | 1 | 1.93 | 4-FPEA | – | Sn | I | 3.86714319 | 140.17834 | 179.3911 | 3.498687 | 6.613776 | 1.2976 | 183.49663 | 0 | 11.00918 | 11.95624 | -34.98789 | -3.777 | -11.8291 | -7.8031 | 7.8031 | 8.0521 | 0.1242 | 3.7808 | -0.885 | 16.599525 | 6.530104
162 | [FC6H5CH2NH3]2PbI4 | 1 | 1 | 2.33 | 4-FPMA | – | Pb | I | 4.15415564 | 126.15172 | 156.33344 | 3.341864 | 6.317324 | 1.34 | 162.58175 | 0 | 9.315108 | 10.02364 | -37.16393 | 12.7534 | 3.8456 | 8.2995 | -8.2995 | 8.9078 | 0.1123 | 3.8664 | -1.7867 | 11.961581 | 4.705579
350 | [HO(CH2)2NH3]2PbBr4 | 1 | 1 | 2.97 | HEA | – | Pb | Br | 5.10856108 | 62.09111 | 88.1032 | 2.760379 | 5.218108 | 1.1703 | 105.99343 | 0 | 4.085013 | 5.965718 | -43.88203 | 15.0224 | 3.9144 | 9.4684 | -9.4684 | 11.1081 | 0.09 | 4.0354 | -3.1735 | 6.625865 | 2.606556
269 | [HO(CH2)2NH3]2SnI4 | 1 | 1 | 2.07 | HEA | – | Sn | I | 5.10856108 | 62.09111 | 88.1032 | 2.760379 | 5.218108 | 1.1703 | 105.99343 | 0 | 4.085013 | 5.965718 | -43.88203 | 15.0224 | 3.9144 | 9.4684 | -9.4684 | 11.1081 | 0.09 | 4.0354 | -3.1735 | 6.625865 | 2.606556
223 | [HOOC(C8H14)NH3]2PbI4 | 1 | 1 | 2.51 | COOHCHEA | – | Pb | I | #N/A | #N/A | #N/A | #N/A | #N/A | #N/A | #N/A | #N/A | #N/A | #N/A | #N/A | #N/A | #N/A | #N/A | #N/A | #N/A | #N/A | #N/A | #N/A | #N/A | #N/A
455 | [I(CH2)6NH3]2PbI4 | 1 | 1 | 2.29 | IHA | – | Pb | I | 3.53929125 | 228.0947 | 211.58268 | 3.696564 | 6.987833 | 1.7901 | 215.55486 | 0 | 13.42821 | 15.37194 | -31.88063 | -3.78 | -11.2871 | -7.5335 | 7.5335 | 7.5071 | 0.1332 | 3.78 | 0.2681 | 28.556699 | 11.23395
176 | [IC6H5CH2NH3]2PbI4 | 1 | 1 | 2.29 | 4-IPMA | – | Pb | I | 3.80102746 | 234.05779 | 192.01866 | 3.578925 | 6.765455 | 2.0241 | 191.06352 | 0 | 11.59808 | 12.71298 | -34.23144 | -5.6199 | -11.6739 | -8.6469 | 8.6469 | 6.054 | 0.1652 | 6.1752 | -0.6298 | 18.442738 | 7.255208
373 | [NH2C4H7NH3]PbBr4 | 1 | 2 | 2.95 | BdA | – | Pb | Br | 8.44212381 | 90.16752 | 135.80644 | 3.188685 | 6.02776 | 1.1025 | 151.60864 | 0 | 8.382575 | 9.103121 | -38.36178 | -6.6805 | -19.5037 | -13.0921 | 13.0921 | 12.8233 | 0.078 | 6.6833 | -8.6533 | 0.0001 | 3.93391e-05
374 | [NH2C4H7NH3]PbCl4 | 1 | 2 | 3.45 | BdA | – | Pb | Cl | 8.44212381 | 90.16752 | 135.80644 | 3.188685 | 6.02776 | 1.1025 | 151.60864 | 0 | 8.382575 | 9.103121 | -38.36178 | -6.6805 | -19.5037 | -13.0921 | 13.0921 | 12.8233 | 0.078 | 6.6833 | -8.6533 | 0.0001 | 3.93391e-05
371 | [NH2C4H7NH3]PbI4 | 1 | 2 | 2.26 | BdA | – | Pb | I | 8.44212381 | 90.16752 | 135.80644 | 3.188685 | 6.02776 | 1.1025 | 151.60864 | 0 | 8.382575 | 9.103121 | -38.36178 | -6.6805 | -19.5037 | -13.0921 | 13.0921 | 12.8233 | 0.078 | 6.6833 | -8.6533 | 0.0001 | 3.93391e-05
376 | [NH2C5H9CH2NH3]PbBr4 | 1 | 1 | 2.93 | 4AMP | – | Pb | Br | #N/A | #N/A | #N/A | #N/A | #N/A | #N/A | #N/A | #N/A | #N/A | #N/A | #N/A | #N/A | #N/A | #N/A | #N/A | #N/A | #N/A | #N/A | #N/A | #N/A | #N/A
58 | [NH3(CH2)2NH2CH3]PbBr4 | 1 | 2 | 3.12 | MEdA | – | Pb | Br | 9.2302561 | 76.1409 | 113.26749 | 3.001511 | 5.673934 | 1.1163 | 131.27101 | 0 | 6.560169 | 7.567043 | -40.70267 | 21.4518 | 9.2603 | 15.3561 | -15.3561 | 12.1915 | 0.082 | 9.671 | -10.7852 | 4.18084 | 1.644705
361 | [NH3(CH2)2NH3]PbI4*DMSO | 1 | 2 | 3.18 | EdA | – | Pb | I | 10.03450113 | 62.11429 | 89.75816 | 2.777556 | 5.250578 | 1.1491 | 109.09356 | 0 | 4.403395 | 6.143753 | -43.47306 | 22.3904 | 9.4226 | 15.9065 | -15.9065 | 12.9678 | 0.0771 | 9.7556 | -11.4042 | 0 | 0
59 | [NH3(CH2)3NH2CH3]PbBr4 | 1 | 1 | 2.88 | MEdA | – | Pb | Br | 9.2302561 | 76.1409 | 113.26749 | 3.001511 | 5.673934 | 1.1163 | 131.27101 | 0 | 6.560169 | 7.567043 | -40.70267 | 21.4518 | 9.2603 | 15.3561 | -15.3561 | 12.1915 | 0.082 | 9.671 | -10.7852 | 4.18084 | 1.644705
346 | [NH3(CH2)4NH3]PbBr4 | 1 | 1 | 3.17 | BdA | – | Pb | Br | 8.44212381 | 90.16752 | 135.80644 | 3.188685 | 6.02776 | 1.1025 | 151.60864 | 0 | 8.382575 | 9.103121 | -38.36178 | -6.6805 | -19.5037 | -13.0921 | 13.0921 | 12.8233 | 0.078 | 6.6833 | -8.6533 | 0.0001 | 3.93391e-05
37 | [NH3(CH2)6NH3]PbBr4 | 1 | 1 | 2.99 | HdA | – | Pb | Br | #N/A | #N/A | #N/A | #N/A | #N/A | #N/A | #N/A | #N/A | #N/A | #N/A | #N/A | #N/A | #N/A | #N/A | #N/A | #N/A | #N/A | #N/A | #N/A | #N/A | #N/A
36 | [NH3(CH2)6NH3]PbI4 | 1 | 1 | 2.4 | HdA | – | Pb | I | #N/A | #N/A | #N/A | #N/A | #N/A | #N/A | #N/A | #N/A | #N/A | #N/A | #N/A | #N/A | #N/A | #N/A | #N/A | #N/A | #N/A | #N/A | #N/A | #N/A | #N/A
38 | [NH3(CH2)6NH3]PbI4 | 1 | 1 | 2.44 | HdA | – | Pb | I | #N/A | #N/A | #N/A | #N/A | #N/A | #N/A | #N/A | #N/A | #N/A | #N/A | #N/A | #N/A | #N/A | #N/A | #N/A | #N/A | #N/A | #N/A | #N/A | #N/A | #N/A
51 | [NH3(CH2)8NH3][CH3NH3]2Pb3I10 | 3 | 1 | 1.83 | OdA | MA | Pb | I | #N/A | #N/A | #N/A | #N/A | #N/A | #N/A | #N/A | #N/A | #N/A | #N/A | #N/A | #N/A | #N/A | #N/A | #N/A | #N/A | #N/A | #N/A | #N/A | #N/A | #N/A
52 | [NH3(CH2)8NH3][CH3NH3]3Pb4I14 | 4 | 1 | 1.7 | OdA | MA | Pb | I | #N/A | #N/A | #N/A | #N/A | #N/A | #N/A | #N/A | #N/A | #N/A | #N/A | #N/A | #N/A | #N/A | #N/A | #N/A | #N/A | #N/A | #N/A | #N/A | #N/A | #N/A
50 | [NH3(CH2)8NH3][CH3NH3]Pb2I7 | 2 | 1 | 2.02 | OdA | MA | Pb | I | #N/A | #N/A | #N/A | #N/A | #N/A | #N/A | #N/A | #N/A | #N/A | #N/A | #N/A | #N/A | #N/A | #N/A | #N/A | #N/A | #N/A | #N/A | #N/A | #N/A | #N/A
345 | [NH3(CH2)8NH3]PbBr4 | 1 | 1 | 3.12 | OdA | – | Pb | Br | #N/A | #N/A | #N/A | #N/A | #N/A | #N/A | #N/A | #N/A | #N/A | #N/A | #N/A | #N/A | #N/A | #N/A | #N/A | #N/A | #N/A | #N/A | #N/A | #N/A | #N/A
39 | [NH3(CH2)8NH3]PbI4 | 1 | 1 | 2.55 | OdA | – | Pb | I | #N/A | #N/A | #N/A | #N/A | #N/A | #N/A | #N/A | #N/A | #N/A | #N/A | #N/A | #N/A | #N/A | #N/A | #N/A | #N/A | #N/A | #N/A | #N/A | #N/A | #N/A
349 | [NH3C6H4(CH2)2NH3]PbBr4 | 1 | 1 | 3.24 | 3-EAA | – | Pb | Br | 7.46341421 | 138.21046 | 185.4055 | 3.537358 | 6.686878 | 1.2378 | 189.60423 | 0 | 11.48543 | 12.56466 | -34.37614 | 16.0625 | 6.7361 | 11.3993 | -11.3993 | 9.3263 | 0.1072 | 6.9665 | -5.1506 | 6.471802 | 2.545949
460 | [NH3CH2CH(OH)CH2NH3]CdCl4 | 1 | 1 | 4.4 | PdAOH | – | Cd | Cl | 8.98786868 | 92.14031 | 122.51198 | 3.081043 | 5.824277 | 1.2489 | 136.15675 | 0 | 7.010166 | 7.9159 | -40.12465 | 19.4887 | 7.7589 | 13.6238 | -13.6238 | 11.7298 | 0.0853 | 7.9118 | -8.3344 | 1.961425 | 0.771607
218 | [СH3NHNH3]2PbI4 | 1 | 1 | 2.12 | MHZ | – | Pb | I | #N/A | #N/A | #N/A | #N/A | #N/A | #N/A | #N/A | #N/A | #N/A | #N/A | #N/A | #N/A | #N/A | #N/A | #N/A | #N/A | #N/A | #N/A | #N/A | #N/A | #N/A
183 | Cs[C(NH2)3]PbBr4 | 1 | 1 | 2.65 | GA,Caesium | – | Pb | Br | #N/A | #N/A | #N/A | #N/A | #N/A | #N/A | #N/A | #N/A | #N/A | #N/A | #N/A | #N/A | #N/A | #N/A | #N/A | #N/A | #N/A | #N/A | #N/A | #N/A | #N/A
184 | Cs[C(NH2)3]PbI4 | 1 | 1 | 2.14 | GA,Caesium | – | Pb | I | #N/A | #N/A | #N/A | #N/A | #N/A | #N/A | #N/A | #N/A | #N/A | #N/A | #N/A | #N/A | #N/A | #N/A | #N/A | #N/A | #N/A | #N/A | #N/A | #N/A | #N/A
185 | Cs[C(NH2)3]PbI4 | 1 | 1 | 2.14 | GA,Caesium | – | Pb | I | #N/A | #N/A | #N/A | #N/A | #N/A | #N/A | #N/A | #N/A | #N/A | #N/A | #N/A | #N/A | #N/A | #N/A | #N/A | #N/A | #N/A | #N/A | #N/A | #N/A | #N/A
182 | Cs2[C(NH2)3]Pb2Br7 | 2 | 1 | 2.58 | Caesium | GA | Pb | Br | #N/A | #N/A | #N/A | #N/A | #N/A | #N/A | #N/A | #N/A | #N/A | #N/A | #N/A | #N/A | #N/A | #N/A | #N/A | #N/A | #N/A | #N/A | #N/A | #N/A | #N/A

## 有机特征
formular | Molecular polarity index eV (wfn) | Atomic weight | atomic volume A^3 (wfn) | atomic radii A (wfn) | atomic radii Bohr (wfn) | density g/cm^3 (wfn) | Overall surface area A^2 (wfn) | Product of sigma^2_tot and nu (kcal/mol)^2 (intermediates) | Evaporation enthalpy kcal/mol (wfn) | Sublimation enthalpy kcal/mol (wfn) | Boiling temperature K (wfn) | Vertical ionization potential eV (wfn) | Vertical electron affinity eV (wfn) | Mulliken electronegativity eV (wfn) | Chemical potential eV (wfn) | Hardness eV (wfn) | Softness Ev-1 (wfn) | Electrophilicity index eV (wfn) | Nucleophilicity index eV (wfn) | Dipole moment Debye (gau) | Dipole moment a.u. (gau)
FA | 5.77081042 | 45.06385 | 61.83331 | 2.453084 | 4.637209 | 1.2102 | 81.01372 | 0 | 1.327623 | 4.718458 | -47.42391 | -4.7143 | -16.8563 | -10.7853 | 10.7853 | 12.142 | 0.0824 | 4.7901 | -5.0419 | 0.208408 | 0.08198584
EA | 5.41010136 | 46.0917 | 77.09811 | 2.640297 | 4.991109 | 0.9927 | 95.43125 | 0 | 2.96374 | 5.39768 | -45.32231 | -3.792 | -17.0207 | -10.4068 | 10.4068 | 13.228 | 0.0756 | 4.0936 | -6.0148 | 3.791271 | 1.491452
MA | 6.11512817 | 32.06508 | 53.69619 | 2.340378 | 4.424155 | 0.9916 | 73.1777 | 0 | 0.3768646 | 4.395857 | -48.64517 | -4.0225 | -19.0482 | -11.5354 | 11.5354 | 15.0258 | 0.0666 | 4.4279 | -8.0638 | 2.1661 | 0.8521243
GA | 5.32558128 | 60.07849 | 78.07972 | 2.651455 | 5.012202 | 1.2777 | 95.78545 | 0 | 3.002319 | 5.415764 | -45.27276 | -4.1208 | -15.8765 | -9.9987 | 9.9987 | 11.7557 | 0.0851 | 4.2521 | -4.3137 | 0.001995 | 0.0007848151
PA | 4.88854293 | 60.11832 | 100.36914 | 2.882958 | 5.449825 | 0.9946 | 116.96416 | 0 | 5.191944 | 6.618802 | -42.46017 | -3.7397 | -15.666 | -9.7028 | 9.7028 | 11.9263 | 0.0838 | 3.9469 | -4.7033 | 6.227586 | 2.449876
i-BA | 4.61775882 | 74.14494 | 122.58399 | 3.081646 | 5.825418 | 1.0044 | 133.28817 | 0 | 6.746956 | 7.70953 | -40.46274 | -3.657 | -14.8884 | -9.2727 | 9.2727 | 11.2314 | 0.089 | 3.8278 | -4.4539 | 6.400703 | 2.517979
ALA | 5.02224533 | 58.10244 | 92.92905 | 2.809886 | 5.311693 | 1.0382 | 109.96168 | 0 | 4.491737 | 6.194527 | -43.35959 | -5.7594 | -14.6444 | -10.2019 | 10.2019 | 8.885 | 0.1125 | 5.857 | -3.2754 | 5.184999 | 2.039732
4-FPEA | 3.86714319 | 140.17834 | 179.3911 | 3.498687 | 6.613776 | 1.2976 | 183.49663 | 0 | 11.00918 | 11.95624 | -34.98789 | -3.777 | -11.8291 | -7.8031 | 7.8031 | 8.0521 | 0.1242 | 3.7808 | -0.885 | 16.599525 | 6.530104
Anyl | 4.44579628 | 94.13464 | 128.0326 | 3.126643 | 5.910479 | 1.2209 | 137.15357 | 0 | 7.10098 | 7.988642 | -40.008 | -4.2329 | -13.6284 | -8.9306 | 8.9306 | 9.3956 | 0.1064 | 4.2444 | -2.5126 | 6.993385 | 2.751135
BBA | 3.92576087 | 187.05685 | 180.00924 | 3.502701 | 6.621364 | 1.7256 | 181.9141 | 0 | 10.88449 | 11.80184 | -35.14805 | -3.5184 | -12.1197 | -7.819 | 7.819 | 8.6012 | 0.1163 | 3.554 | -1.1704 | 14.609392 | 5.747204
F3EA | 5.11699356 | 100.06309 | 92.28513 | 2.803381 | 5.299396 | 1.8005 | 108.88338 | 0 | 4.381953 | 6.131521 | -43.50061 | -4.2093 | -13.8366 | -9.023 | 9.023 | 9.6273 | 0.1039 | 4.2283 | -6.8245 | 9.197714 | 3.618298
PEA | 3.89237627 | 122.18788 | 174.72344 | 3.468076 | 6.555909 | 1.1613 | 178.29678 | 0 | 10.59743 | 11.45394 | -35.51679 | -3.7006 | -11.9601 | -7.8303 | 7.8303 | 8.2595 | 0.1211 | 3.7117 | -1.0046 | 13.054914 | 5.135686
PMA | 4.19004251 | 108.16126 | 151.54906 | 3.307419 | 6.25221 | 1.1851 | 157.29724 | 0 | 8.870076 | 9.572305 | -37.73558 | -5.4535 | -12.8572 | -9.1554 | 9.1554 | 7.4037 | 0.1351 | 5.6607 | -1.8492 | 8.683614 | 3.416056
BA | 4.48606856 | 74.14494 | 123.65149 | 3.090566 | 5.842279 | 0.9957 | 138.29808 | 0 | 7.204843 | 8.072816 | -39.87458 | -3.7122 | -14.6915 | -9.2018 | 9.2018 | 10.9793 | 0.0911 | 3.8561 | -3.7469 | 8.68089 | 3.414984
BdA | 8.44212381 | 90.16752 | 135.80644 | 3.188685 | 6.02776 | 1.1025 | 151.60864 | 0 | 8.382575 | 9.103121 | -38.36178 | -6.6805 | -19.5037 | -13.0921 | 13.0921 | 12.8233 | 0.078 | 6.6833 | -8.6533 | 0.0001 | 3.93391e-05
ThMA | 4.31418532 | 114.1887 | 142.24027 | 3.238265 | 6.121484 | 1.3331 | 149.5357 | 0 | 8.20266 | 8.936445 | -38.59288 | -5.5163 | -12.6246 | -9.0704 | 9.0704 | 7.1083 | 0.1407 | 5.7871 | -1.63 | 8.374982 | 3.294643
PdA | 9.15693676 | 76.1409 | 112.79227 | 2.997307 | 5.665988 | 1.121 | 130.48495 | 0 | 6.486992 | 7.512106 | -40.79667 | -7.1106 | -20.7948 | -13.9527 | 13.9527 | 13.6842 | 0.0731 | 7.1132 | -9.8962 | 1.632 | 0.6420142
MTEA | 4.4044839 | 92.18311 | 129.04995 | 3.134903 | 5.926093 | 1.1862 | 142.14391 | 0 | 7.550738 | 8.360784 | -39.43028 | -3.8633 | -12.3074 | -8.0854 | 8.0854 | 8.4441 | 0.1184 | 3.8709 | -0.8098 | 10.131393 | 3.985599
NH4 | 7.46322622 | 18.03847 | 29.8851 | 1.925114 | 3.639157 | 1.0023 | 47.47869 | 0 | -3.167281 | 3.567956 | -53.19765 | -4.4795 | -24.2306 | -14.3551 | 14.3551 | 19.751 | 0.0506 | 5.2166 | -13.3895 | 0 | 0
FEA | 5.28917972 | 64.08216 | 82.38981 | 2.699372 | 5.102782 | 1.2916 | 101.21752 | 0 | 3.585274 | 5.701489 | -44.52395 | -4.1846 | -16.7007 | -10.4426 | 10.4426 | 12.5161 | 0.0799 | 4.3563 | -5.1671 | 8.3234 | 3.274351
3AMPY | 4.2832604 | 109.14929 | 145.52901 | 3.263032 | 6.168303 | 1.2454 | 153.12462 | 0 | 8.513373 | 9.226467 | -38.19377 | -5.7 | -12.6391 | -9.1695 | 9.1695 | 6.9392 | 0.1441 | 6.0584 | -1.7667 | 10.110139 | 3.977238
PeA | 4.14964542 | 88.17155 | 146.85623 | 3.272922 | 6.186998 | 0.997 | 159.56917 | 0 | 9.062307 | 9.764517 | -37.48866 | -3.69 | -13.5784 | -8.6342 | 8.6342 | 9.8883 | 0.1011 | 3.7696 | -3.0333 | 11.410892 | 4.488943
4-ClPMA | 3.97479634 | 142.60626 | 172.52468 | 3.453467 | 6.528292 | 1.3726 | 176.05717 | 0 | 10.41823 | 11.24204 | -35.74696 | -5.6297 | -12.339 | -8.9844 | 8.9844 | 6.7093 | 0.149 | 6.0155 | -1.405 | 13.547333 | 5.329399
4-BPMA | 3.90361793 | 187.05685 | 180.07482 | 3.503127 | 6.622168 | 1.7249 | 182.0586 | 0 | 10.8959 | 11.81588 | -35.1334 | -5.6318 | -12.1294 | -8.8806 | 8.8806 | 6.4976 | 0.1539 | 6.0687 | -1.1479 | 16.513101 | 6.496106
4-IPMA | 3.80102746 | 234.05779 | 192.01866 | 3.578925 | 6.765455 | 2.0241 | 191.06352 | 0 | 11.59808 | 12.71298 | -34.23144 | -5.6199 | -11.6739 | -8.6469 | 8.6469 | 6.054 | 0.1652 | 6.1752 | -0.6298 | 18.442738 | 7.255208
CEA | 4.9419747 | 80.5367 | 98.62611 | 2.866171 | 5.418093 | 1.356 | 114.91054 | 0 | 4.988819 | 6.491661 | -42.72108 | 15.2128 | 5.5773 | 10.3951 | -10.3951 | 9.6355 | 0.1038 | 5.6073 | -3.311 | 10.006038 | 3.936286
4-AMPY | 4.29523168 | 109.14929 | 145.57068 | 3.263344 | 6.168892 | 1.2451 | 152.97037 | 0 | 8.500094 | 9.21386 | -38.21083 | 12.5585 | 5.7543 | 9.1564 | -9.1564 | 6.8042 | 0.147 | 6.1608 | -1.6633 | 11.143884 | 4.383904
IHA | 3.53929125 | 228.0947 | 211.58268 | 3.696564 | 6.987833 | 1.7901 | 215.55486 | 0 | 13.42821 | 15.37194 | -31.88063 | -3.78 | -11.2871 | -7.5335 | 7.5335 | 7.5071 | 0.1332 | 3.78 | 0.2681 | 28.556699 | 11.23395
HEA | 5.10856108 | 62.09111 | 88.1032 | 2.760379 | 5.218108 | 1.1703 | 105.99343 | 0 | 4.085013 | 5.965718 | -43.88203 | 15.0224 | 3.9144 | 9.4684 | -9.4684 | 11.1081 | 0.09 | 4.0354 | -3.1735 | 6.625865 | 2.606556
HA | 3.87047888 | 102.19817 | 170.1449 | 3.437514 | 6.498136 | 0.9974 | 180.78023 | 0 | 10.79482 | 11.69204 | -35.26324 | 12.8851 | 3.6815 | 8.2833 | -8.2833 | 9.2036 | 0.1087 | 3.7275 | -2.4929 | 14.139948 | 5.562529
3-FPEA | 3.8545905 | 140.17834 | 178.4067 | 3.492276 | 6.601656 | 1.3047 | 181.92451 | 0 | 10.88531 | 11.80285 | -35.147 | 11.8512 | 3.8446 | 7.8479 | -7.8479 | 8.0066 | 0.1249 | 3.8461 | -0.886 | 16.391761 | 6.448372
i-BdA | 8.75590914 | 90.16752 | 134.55465 | 3.178858 | 6.009183 | 1.1128 | 145.02125 | 0 | 7.806476 | 8.581399 | -39.10178 | 19.4321 | 7.1147 | 13.2734 | -13.2734 | 12.3174 | 0.0812 | 7.1518 | -9.1988 | 1.877852 | 0.7387301
EdA | 10.03450113 | 62.11429 | 89.75816 | 2.777556 | 5.250578 | 1.1491 | 109.09356 | 0 | 4.403395 | 6.143753 | -43.47306 | 22.3904 | 9.4226 | 15.9065 | -15.9065 | 12.9678 | 0.0771 | 9.7556 | -11.4042 | 0 | 0
COOHPA | 4.70221367 | 90.10125 | 112.70969 | 2.996576 | 5.664604 | 1.3275 | 128.24024 | 0 | 6.276803 | 7.357042 | -41.06666 | 14.2153 | 4.0449 | 9.1301 | -9.1301 | 10.1704 | 0.0983 | 4.0981 | -2.7525 | 12.173258 | 4.788851
4-FPMA | 4.15415564 | 126.15172 | 156.33344 | 3.341864 | 6.317324 | 1.34 | 162.58175 | 0 | 9.315108 | 10.02364 | -37.16393 | 12.7534 | 3.8456 | 8.2995 | -8.2995 | 8.9078 | 0.1123 | 3.8664 | -1.7867 | 11.961581 | 4.705579
ThEA | 3.9982081 | 128.21531 | 165.28342 | 3.404458 | 6.435648 | 1.2881 | 170.47489 | 0 | 9.966565 | 10.72555 | -36.32713 | 11.7016 | 3.6294 | 7.6655 | -7.6655 | 8.0722 | 0.1239 | 3.6397 | -0.6347 | 12.88276 | 5.067962
MPA | 4.6593257 | 74.14494 | 122.59501 | 3.081738 | 5.825592 | 1.0043 | 133.81964 | 0 | 6.795934 | 7.747433 | -40.39983 | 15.3015 | 3.529 | 9.4152 | -9.4152 | 11.7725 | 0.0849 | 3.765 | -4.8658 | 4.23883 | 1.667518
PYEA | 7.9919732 | 124.18385 | 163.30016 | 3.390786 | 6.409803 | 1.2628 | 172.21419 | 0 | 10.10808 | 10.88469 | -36.14536 | 17.7273 | 8.2152 | 12.9713 | -12.9713 | 9.5121 | 0.1051 | 8.8442 | -6.7256 | 9.13895 | 3.595181
MHA | 3.83577289 | 116.22479 | 192.34993 | 3.580982 | 6.769343 | 1.0034 | 197.33043 | 0 | 12.07704 | 13.36287 | -33.61622 | 13.0806 | 3.4573 | 8.2689 | -8.2689 | 9.6232 | 0.1039 | 3.5526 | -2.6744 | 10.038954 | 3.949234
p-ClPEA | 3.71113956 | 156.63288 | 195.61955 | 3.601159 | 6.807483 | 1.3296 | 197.0451 | 0 | 12.0554 | 13.33283 | -33.64401 | 11.524 | 3.7889 | 7.6565 | -7.6565 | 7.7351 | 0.1293 | 3.7893 | -0.6155 | 18.471868 | 7.266667
F2EA | 5.22150232 | 82.07263 | 86.89422 | 2.747695 | 5.19413 | 1.5684 | 103.98798 | 0 | 3.876568 | 5.853282 | -44.14978 | 13.4266 | 4.0295 | 8.7281 | -8.7281 | 9.3971 | 0.1064 | 4.0534 | -5.8228 | 6.895189 | 2.712506
p-BrPEA | 3.64881521 | 201.08347 | 203.22022 | 3.647208 | 6.894532 | 1.6431 | 203.07668 | 0 | 12.50956 | 13.97719 | -33.06064 | 11.3527 | 3.7915 | 7.5721 | -7.5721 | 7.5612 | 0.1323 | 3.7915 | -0.4281 | 21.745935 | 8.554656
p-MPEA | 3.65644918 | 136.2145 | 197.64115 | 3.613521 | 6.830853 | 1.1444 | 199.01531 | 0 | 12.2045 | 13.54117 | -33.45249 | 11.4064 | 3.6551 | 7.5308 | -7.5308 | 7.7513 | 0.129 | 3.6583 | -0.5602 | 14.548818 | 5.723375
MEdA | 9.2302561 | 76.1409 | 113.26749 | 3.001511 | 5.673934 | 1.1163 | 131.27101 | 0 | 6.560169 | 7.567043 | -40.70267 | 21.4518 | 9.2603 | 15.3561 | -15.3561 | 12.1915 | 0.082 | 9.671 | -10.7852 | 4.18084 | 1.644705
3-EAA | 7.46341421 | 138.21046 | 185.4055 | 3.537358 | 6.686878 | 1.2378 | 189.60423 | 0 | 11.48543 | 12.56466 | -34.37614 | 16.0625 | 6.7361 | 11.3993 | -11.3993 | 9.3263 | 0.1072 | 6.9665 | -5.1506 | 6.471802 | 2.545949
IZ | 5.17411378 | 69.08532 | 85.07735 | 2.728409 | 5.157673 | 1.3484 | 100.50748 | 0 | 3.509978 | 5.663246 | -44.62066 | 14.9966 | 3.9715 | 9.4841 | -9.4841 | 11.0252 | 0.0907 | 4.0792 | -3.5869 | 1.376203 | 0.5413859
2-EHA | 3.78624568 | 116.22479 | 191.61435 | 3.576412 | 6.760703 | 1.0072 | 194.36502 | 0 | 11.85136 | 13.05274 | -33.9061 | 12.9339 | 3.61 | 8.2719 | -8.2719 | 9.3239 | 0.1073 | 3.6693 | -2.5033 | 12.973904 | 5.103817
BZ | 4.25835914 | 119.14414 | 143.8359 | 3.250329 | 6.144289 | 1.3755 | 150.39648 | 0 | 8.27752 | 9.005378 | -38.49672 | 13.3011 | 4.5373 | 8.9192 | -8.9192 | 8.7638 | 0.1141 | 4.5387 | -2.191 | 4.8171 | 1.895004
2-BrPEA | 3.89514948 | 201.08347 | 198.41065 | 3.618205 | 6.839707 | 1.6829 | 190.24341 | 0 | 11.53482 | 12.62949 | -34.31269 | 11.9334 | 3.4372 | 7.6853 | -7.6853 | 8.4962 | 0.1177 | 3.4759 | -1.5023 | 8.265385 | 3.251528
3MEA | 8.37751358 | 104.19414 | 156.46913 | 3.342831 | 6.319151 | 1.1058 | 159.72559 | 0 | 9.075492 | 9.777853 | -37.47172 | 20.5801 | 9.1359 | 14.858 | -14.858 | 11.4442 | 0.0874 | 9.6451 | -9.9617 | 7.115587 | 2.799208
TAZ | 5.34864171 | 70.07334 | 80.98969 | 2.683993 | 5.073711 | 1.4367 | 97.11707 | 0 | 3.146723 | 5.484349 | -45.08727 | 16.6544 | 6.1067 | 11.3805 | -11.3805 | 10.5477 | 0.0948 | 6.1396 | -5.352 | 3.994901 | 1.571558
PdAOH | 8.98786868 | 92.14031 | 122.51198 | 3.081043 | 5.824277 | 1.2489 | 136.15675 | 0 | 7.010166 | 7.9159 | -40.12465 | 19.4887 | 7.7589 | 13.6238 | -13.6238 | 11.7298 | 0.0853 | 7.9118 | -8.3344 | 1.961425 | 0.771607
i-PA | 4.98577465 | 60.11832 | 100.16645 | 2.881016 | 5.446154 | 0.9966 | 114.80227 | 0 | 4.97806 | 6.485021 | -42.7349 | 16.4415 | 3.6414 | 10.0415 | -10.0415 | 12.8001 | 0.0781 | 3.9387 | -5.6261 | 4.011718 | 1.578174
CHA | 4.37573865 | 100.18229 | 149.96722 | 3.295872 | 6.230381 | 1.1093 | 150.75926 | 0 | 8.309005 | 9.034549 | -38.45628 | 13.6054 | 3.7437 | 8.6745 | -8.6745 | 9.8617 | 0.1014 | 3.8151 | -3.5721 | 5.58713 | 2.197927

## 删除没算出来特征的
No. | Compound | n | ori | Optical Eg (exp.), eV | A' | A | B | X | A'_Molecular polarity index eV (wfn) | A'_Atomic weight | A'_atomic volume A^3 (wfn) | A'_atomic radii A (wfn) | A'_atomic radii Bohr (wfn) | A'_density g/cm^3 (wfn) | A'_Overall surface area A^2 (wfn) | A'_Product of sigma^2_tot and nu (kcal/mol)^2 (intermediates) | A'_Evaporation enthalpy kcal/mol (wfn) | A'_Sublimation enthalpy kcal/mol (wfn) | A'_Boiling temperature K (wfn) | A'_Vertical ionization potential eV (wfn) | A'_Vertical electron affinity eV (wfn) | A'_Mulliken electronegativity eV (wfn) | A'_Chemical potential eV (wfn) | A'_Hardness eV (wfn) | A'_Softness Ev-1 (wfn) | A'_Electrophilicity index eV (wfn) | A'_Nucleophilicity index eV (wfn) | A'_Dipole moment Debye (gau) | A'_Dipole moment a.u. (gau) | A_Molecular polarity index eV (wfn) | A_Atomic weight | A_atomic volume A^3 (wfn) | A_atomic radii A (wfn) | A_atomic radii Bohr (wfn) | A_density g/cm^3 (wfn) | A_Overall surface area A^2 (wfn) | A_Product of sigma^2_tot and nu (kcal/mol)^2 (intermediates) | A_Evaporation enthalpy kcal/mol (wfn) | A_Sublimation enthalpy kcal/mol (wfn) | A_Boiling temperature K (wfn) | A_Vertical ionization potential eV (wfn) | A_Vertical electron affinity eV (wfn) | A_Mulliken electronegativity eV (wfn) | A_Chemical potential eV (wfn) | A_Hardness eV (wfn) | A_Softness Ev-1 (wfn) | A_Electrophilicity index eV (wfn) | A_Nucleophilicity index eV (wfn) | A_Dipole moment Debye (gau) | A_Dipole moment a.u. (gau) | B_atomic weight (10-3 kg) | B_electronegativity (Martynov&Batsanov) (/) | B_electronegativity (Pauling) (/) | B_electronegativity (Alfred-Rochow) (/) | B_electronegativity absolute (/) | B_energy ionization first (kJ mol-1) | B_energy ionization second (kJ mol-1) | B_energy ionization third (kJ mol-1) | B_chemical potential Miedema (/) | B_valence electron number (/) | B_temperature melting (K) | B_temperature boiling (K) | B_enthalpy vaporization (kJ mol-1) | B_enthalpy melting (kJ mol-1) | B_enthalpy atomization (kJ mol-1) | B_radii ionic (Yagoda) (A) | B_radii covalent (pm) | B_ionic radius | X_atomic weight (10-3 kg) | X_electronegativity (Martynov&Batsanov) (/) | X_electronegativity (Pauling) (/) | X_electronegativity (Alfred-Rochow) (/) | X_electronegativity absolute (/) | X_energy ionization first (kJ mol-1) | X_energy ionization second (kJ mol-1) | X_energy ionization third (kJ mol-1) | X_chemical potential Miedema (/) | X_valence electron number (/) | X_temperature melting (K) | X_temperature boiling (K) | X_enthalpy vaporization (kJ mol-1) | X_enthalpy melting (kJ mol-1) | X_enthalpy atomization (kJ mol-1) | X_radii ionic (Yagoda) (A) | X_radii covalent (pm) | X_ionic radius
260 | (CH3(CH2)3NH3)2(CH3NH3)Sn2I7 | 2 | 1 | 1.65 | BdA | MA | Sn | I | 8.44212381 | 90.16752 | 135.80644 | 3.188685 | 6.02776 | 1.1025 | 151.60864 | 0 | 8.382575 | 9.103121 | -38.36178 | -6.6805 | -19.5037 | -13.0921 | 13.0921 | 12.8233 | 0.078 | 6.6833 | -8.6533 | 0.0001 | 3.93391e-05 | 6.11512817 | 32.06508 | 53.69619 | 2.340378 | 4.424155 | 0.9916 | 73.1777 | 0 | 0.3768646 | 4.395857 | -48.64517 | -4.0225 | -19.0482 | -11.5354 | 11.5354 | 15.0258 | 0.0666 | 4.4279 | -8.0638 | 2.1661 | 0.8521243 | 118.71 | 1.88 | 1.8 | 1.72 | 4.3 | 708.6 | 1412 | 2943 | 4.15 | 4 | 505 | 2543 | 296.2 | 7.07 | 302.1 | 0.65 | 140 | 1.03 | 126.905 | 2.76 | 2.5 | 2.21 | 6.76 | 1008.4 | 1846 | 3184 | 0 | 7 | 387 | 457.5 | 41.67 | 15.52 | 106.8 | 0.46 | 133 | 0.65
355 | (F2CHCH2NH3)2CdBr4 | 1 | 1 | 2.84 | F2EA |  | Cd | Br | 5.22150232 | 82.07263 | 86.89422 | 2.747695 | 5.19413 | 1.5684 | 103.98798 | 0 | 3.876568 | 5.853282 | -44.14978 | 13.4266 | 4.0295 | 8.7281 | -8.7281 | 9.3971 | 0.1064 | 4.0534 | -5.8228 | 6.895189 | 2.712506 | 0 | 0 | 0 | 0 | 0 | 0 | 0 | 0 | 0 | 0 | 0 | 0 | 0 | 0 | 0 | 0 | 0 | 0 | 0 | 0 | 0 | 112.411 | 1.4 | 1.7 | 1.46 | 4.33 | 867.7 | 1631 | 3616 | 4.05 | 12 | 594 | 1038 | 100 | 6.4 | 112 | 0.93 | 141 | 1.81 | 79.904 | 2.83 | 2.8 | 2.74 | 7.59 | 1139.9 | 2103 | 3473 | 0 | 7 | 266 | 331.9 | 30.5 | 10.57 | 111.9 | 0.37 | 114 | 0.4
499 | [(CH3(CH2)4NH3)2(CH3NH3)]Pb2I7 | 2 | 1 | 2.09 | PeA | MA | Pb | I | 3.89237627 | 122.18788 | 174.72344 | 3.468076 | 6.555909 | 1.1613 | 178.29678 | 0 | 10.59743 | 11.45394 | -35.51679 | -3.7006 | -11.9601 | -7.8303 | 7.8303 | 8.2595 | 0.1211 | 3.7117 | -1.0046 | 13.054914 | 5.135686 | 6.11512817 | 32.06508 | 53.69619 | 2.340378 | 4.424155 | 0.9916 | 73.1777 | 0 | 0.3768646 | 4.395857 | -48.64517 | -4.0225 | -19.0482 | -11.5354 | 11.5354 | 15.0258 | 0.0666 | 4.4279 | -8.0638 | 2.1661 | 0.8521243 | 207.2 | 1.92 | 1.9 | 1.55 | 3.9 | 715.5 | 1450 | 3081 | 4.1 | 4 | 601 | 2013 | 177.8 | 4.81 | 195 | 0.83 | 154 | 0.938 | 126.905 | 2.76 | 2.5 | 2.21 | 6.76 | 1008.4 | 1846 | 3184 | 0 | 7 | 387 | 457.5 | 41.67 | 15.52 | 106.8 | 0.46 | 133 | 0.65
500 | [(CH3(CH2)4NH3)2(CH3NH3)2]Pb3I10 | 3 | 1 | 1.97 | PeA | MA | Pb | I | 3.89237627 | 122.18788 | 174.72344 | 3.468076 | 6.555909 | 1.1613 | 178.29678 | 0 | 10.59743 | 11.45394 | -35.51679 | -3.7006 | -11.9601 | -7.8303 | 7.8303 | 8.2595 | 0.1211 | 3.7117 | -1.0046 | 13.054914 | 5.135686 | 6.11512817 | 32.06508 | 53.69619 | 2.340378 | 4.424155 | 0.9916 | 73.1777 | 0 | 0.3768646 | 4.395857 | -48.64517 | -4.0225 | -19.0482 | -11.5354 | 11.5354 | 15.0258 | 0.0666 | 4.4279 | -8.0638 | 2.1661 | 0.8521243 | 207.2 | 1.92 | 1.9 | 1.55 | 3.9 | 715.5 | 1450 | 3081 | 4.1 | 4 | 601 | 2013 | 177.8 | 4.81 | 195 | 0.83 | 154 | 0.938 | 126.905 | 2.76 | 2.5 | 2.21 | 6.76 | 1008.4 | 1846 | 3184 | 0 | 7 | 387 | 457.5 | 41.67 | 15.52 | 106.8 | 0.46 | 133 | 0.65
511 | [(CH3(CH2)4NH3)2(CH3NH3)3]Pb4I13 | 4 | 1 | 1.85 | PeA | MA | Pb | I | 3.89237627 | 122.18788 | 174.72344 | 3.468076 | 6.555909 | 1.1613 | 178.29678 | 0 | 10.59743 | 11.45394 | -35.51679 | -3.7006 | -11.9601 | -7.8303 | 7.8303 | 8.2595 | 0.1211 | 3.7117 | -1.0046 | 13.054914 | 5.135686 | 6.11512817 | 32.06508 | 53.69619 | 2.340378 | 4.424155 | 0.9916 | 73.1777 | 0 | 0.3768646 | 4.395857 | -48.64517 | -4.0225 | -19.0482 | -11.5354 | 11.5354 | 15.0258 | 0.0666 | 4.4279 | -8.0638 | 2.1661 | 0.8521243 | 207.2 | 1.92 | 1.9 | 1.55 | 3.9 | 715.5 | 1450 | 3081 | 4.1 | 4 | 601 | 2013 | 177.8 | 4.81 | 195 | 0.83 | 154 | 0.938 | 126.905 | 2.76 | 2.5 | 2.21 | 6.76 | 1008.4 | 1846 | 3184 | 0 | 7 | 387 | 457.5 | 41.67 | 15.52 | 106.8 | 0.46 | 133 | 0.65
512 | [(CH3(CH2)4NH3)2(CH3NH3)4]Pb5I16 | 5 | 1 | 1.76 | PeA | MA | Pb | I | 3.89237627 | 122.18788 | 174.72344 | 3.468076 | 6.555909 | 1.1613 | 178.29678 | 0 | 10.59743 | 11.45394 | -35.51679 | -3.7006 | -11.9601 | -7.8303 | 7.8303 | 8.2595 | 0.1211 | 3.7117 | -1.0046 | 13.054914 | 5.135686 | 6.11512817 | 32.06508 | 53.69619 | 2.340378 | 4.424155 | 0.9916 | 73.1777 | 0 | 0.3768646 | 4.395857 | -48.64517 | -4.0225 | -19.0482 | -11.5354 | 11.5354 | 15.0258 | 0.0666 | 4.4279 | -8.0638 | 2.1661 | 0.8521243 | 207.2 | 1.92 | 1.9 | 1.55 | 3.9 | 715.5 | 1450 | 3081 | 4.1 | 4 | 601 | 2013 | 177.8 | 4.81 | 195 | 0.83 | 154 | 0.938 | 126.905 | 2.76 | 2.5 | 2.21 | 6.76 | 1008.4 | 1846 | 3184 | 0 | 7 | 387 | 457.5 | 41.67 | 15.52 | 106.8 | 0.46 | 133 | 0.65
513 | [(CH3(CH2)5NH3)2(CH3NH3)]Pb2I7 | 2 | 1 | 2.1 | HA | MA | Pb | I | 3.87047888 | 102.19817 | 170.1449 | 3.437514 | 6.498136 | 0.9974 | 180.78023 | 0 | 10.79482 | 11.69204 | -35.26324 | 12.8851 | 3.6815 | 8.2833 | -8.2833 | 9.2036 | 0.1087 | 3.7275 | -2.4929 | 14.139948 | 5.562529 | 6.11512817 | 32.06508 | 53.69619 | 2.340378 | 4.424155 | 0.9916 | 73.1777 | 0 | 0.3768646 | 4.395857 | -48.64517 | -4.0225 | -19.0482 | -11.5354 | 11.5354 | 15.0258 | 0.0666 | 4.4279 | -8.0638 | 2.1661 | 0.8521243 | 207.2 | 1.92 | 1.9 | 1.55 | 3.9 | 715.5 | 1450 | 3081 | 4.1 | 4 | 601 | 2013 | 177.8 | 4.81 | 195 | 0.83 | 154 | 0.938 | 126.905 | 2.76 | 2.5 | 2.21 | 6.76 | 1008.4 | 1846 | 3184 | 0 | 7 | 387 | 457.5 | 41.67 | 15.52 | 106.8 | 0.46 | 133 | 0.65
514 | [(CH3(CH2)5NH3)2(CH3NH3)2]Pb3I10 | 3 | 1 | 1.96 | HA | MA | Pb | I | 3.87047888 | 102.19817 | 170.1449 | 3.437514 | 6.498136 | 0.9974 | 180.78023 | 0 | 10.79482 | 11.69204 | -35.26324 | 12.8851 | 3.6815 | 8.2833 | -8.2833 | 9.2036 | 0.1087 | 3.7275 | -2.4929 | 14.139948 | 5.562529 | 6.11512817 | 32.06508 | 53.69619 | 2.340378 | 4.424155 | 0.9916 | 73.1777 | 0 | 0.3768646 | 4.395857 | -48.64517 | -4.0225 | -19.0482 | -11.5354 | 11.5354 | 15.0258 | 0.0666 | 4.4279 | -8.0638 | 2.1661 | 0.8521243 | 207.2 | 1.92 | 1.9 | 1.55 | 3.9 | 715.5 | 1450 | 3081 | 4.1 | 4 | 601 | 2013 | 177.8 | 4.81 | 195 | 0.83 | 154 | 0.938 | 126.905 | 2.76 | 2.5 | 2.21 | 6.76 | 1008.4 | 1846 | 3184 | 0 | 7 | 387 | 457.5 | 41.67 | 15.52 | 106.8 | 0.46 | 133 | 0.65
515 | [(CH3(CH2)5NH3)2(CH3NH3)3]Pb4I13 | 4 | 1 | 1.85 | HA | MA | Pb | I | 3.87047888 | 102.19817 | 170.1449 | 3.437514 | 6.498136 | 0.9974 | 180.78023 | 0 | 10.79482 | 11.69204 | -35.26324 | 12.8851 | 3.6815 | 8.2833 | -8.2833 | 9.2036 | 0.1087 | 3.7275 | -2.4929 | 14.139948 | 5.562529 | 6.11512817 | 32.06508 | 53.69619 | 2.340378 | 4.424155 | 0.9916 | 73.1777 | 0 | 0.3768646 | 4.395857 | -48.64517 | -4.0225 | -19.0482 | -11.5354 | 11.5354 | 15.0258 | 0.0666 | 4.4279 | -8.0638 | 2.1661 | 0.8521243 | 207.2 | 1.92 | 1.9 | 1.55 | 3.9 | 715.5 | 1450 | 3081 | 4.1 | 4 | 601 | 2013 | 177.8 | 4.81 | 195 | 0.83 | 154 | 0.938 | 126.905 | 2.76 | 2.5 | 2.21 | 6.76 | 1008.4 | 1846 | 3184 | 0 | 7 | 387 | 457.5 | 41.67 | 15.52 | 106.8 | 0.46 | 133 | 0.65
259 | [(CH3)2CHNH3]3Sn2I7 | 2 | 1 | 2.1 | i-PA | i-PA | Sn | I | 4.98577465 | 60.11832 | 100.16645 | 2.881016 | 5.446154 | 0.9966 | 114.80227 | 0 | 4.97806 | 6.485021 | -42.7349 | 16.4415 | 3.6414 | 10.0415 | -10.0415 | 12.8001 | 0.0781 | 3.9387 | -5.6261 | 4.011718 | 1.578174 | 4.98577465 | 60.11832 | 100.16645 | 2.881016 | 5.446154 | 0.9966 | 114.80227 | 0 | 4.97806 | 6.485021 | -42.7349 | 16.4415 | 3.6414 | 10.0415 | -10.0415 | 12.8001 | 0.0781 | 3.9387 | -5.6261 | 4.011718 | 1.578174 | 118.71 | 1.88 | 1.8 | 1.72 | 4.3 | 708.6 | 1412 | 2943 | 4.15 | 4 | 505 | 2543 | 296.2 | 7.07 | 302.1 | 0.65 | 140 | 1.03 | 126.905 | 2.76 | 2.5 | 2.21 | 6.76 | 1008.4 | 1846 | 3184 | 0 | 7 | 387 | 457.5 | 41.67 | 15.52 | 106.8 | 0.46 | 133 | 0.65
247 | [(CH3)3N(CH2)2NH3]SnI4 | 1 | 1 | 1.85 | 3MEA |  | Sn | I | 8.37751358 | 104.19414 | 156.46913 | 3.342831 | 6.319151 | 1.1058 | 159.72559 | 0 | 9.075492 | 9.777853 | -37.47172 | 20.5801 | 9.1359 | 14.858 | -14.858 | 11.4442 | 0.0874 | 9.6451 | -9.9617 | 7.115587 | 2.799208 | 0 | 0 | 0 | 0 | 0 | 0 | 0 | 0 | 0 | 0 | 0 | 0 | 0 | 0 | 0 | 0 | 0 | 0 | 0 | 0 | 0 | 118.71 | 1.88 | 1.8 | 1.72 | 4.3 | 708.6 | 1412 | 2943 | 4.15 | 4 | 505 | 2543 | 296.2 | 7.07 | 302.1 | 0.65 | 140 | 1.03 | 126.905 | 2.76 | 2.5 | 2.21 | 6.76 | 1008.4 | 1846 | 3184 | 0 | 7 | 387 | 457.5 | 41.67 | 15.52 | 106.8 | 0.46 | 133 | 0.65
411 | [BrC6H4(CH2)2NH3]2PbI4 | 1 | 1 | 2.38 | p-BrPEA |  | Pb | I | 3.64881521 | 201.08347 | 203.22022 | 3.647208 | 6.894532 | 1.6431 | 203.07668 | 0 | 12.50956 | 13.97719 | -33.06064 | 11.3527 | 3.7915 | 7.5721 | -7.5721 | 7.5612 | 0.1323 | 3.7915 | -0.4281 | 21.745935 | 8.554656 | 0 | 0 | 0 | 0 | 0 | 0 | 0 | 0 | 0 | 0 | 0 | 0 | 0 | 0 | 0 | 0 | 0 | 0 | 0 | 0 | 0 | 207.2 | 1.92 | 1.9 | 1.55 | 3.9 | 715.5 | 1450 | 3081 | 4.1 | 4 | 601 | 2013 | 177.8 | 4.81 | 195 | 0.83 | 154 | 0.938 | 126.905 | 2.76 | 2.5 | 2.21 | 6.76 | 1008.4 | 1846 | 3184 | 0 | 7 | 387 | 457.5 | 41.67 | 15.52 | 106.8 | 0.46 | 133 | 0.65
137 | [BrC6H4(CH2)2NH3]2SnI4 | 1 | 1 | 2.09 | 2-BrPEA |  | Sn | I | 3.89514948 | 201.08347 | 198.41065 | 3.618205 | 6.839707 | 1.6829 | 190.24341 | 0 | 11.53482 | 12.62949 | -34.31269 | 11.9334 | 3.4372 | 7.6853 | -7.6853 | 8.4962 | 0.1177 | 3.4759 | -1.5023 | 8.265385 | 3.251528 | 0 | 0 | 0 | 0 | 0 | 0 | 0 | 0 | 0 | 0 | 0 | 0 | 0 | 0 | 0 | 0 | 0 | 0 | 0 | 0 | 0 | 118.71 | 1.88 | 1.8 | 1.72 | 4.3 | 708.6 | 1412 | 2943 | 4.15 | 4 | 505 | 2543 | 296.2 | 7.07 | 302.1 | 0.65 | 140 | 1.03 | 126.905 | 2.76 | 2.5 | 2.21 | 6.76 | 1008.4 | 1846 | 3184 | 0 | 7 | 387 | 457.5 | 41.67 | 15.52 | 106.8 | 0.46 | 133 | 0.65
175 | [BrC6H5CH2NH3]2PbI4 | 1 | 1 | 2.28 | 4-BPMA |  | Pb | I | 3.90361793 | 187.05685 | 180.07482 | 3.503127 | 6.622168 | 1.7249 | 182.0586 | 0 | 10.8959 | 11.81588 | -35.1334 | -5.6318 | -12.1294 | -8.8806 | 8.8806 | 6.4976 | 0.1539 | 6.0687 | -1.1479 | 16.513101 | 6.496106 | 0 | 0 | 0 | 0 | 0 | 0 | 0 | 0 | 0 | 0 | 0 | 0 | 0 | 0 | 0 | 0 | 0 | 0 | 0 | 0 | 0 | 207.2 | 1.92 | 1.9 | 1.55 | 3.9 | 715.5 | 1450 | 3081 | 4.1 | 4 | 601 | 2013 | 177.8 | 4.81 | 195 | 0.83 | 154 | 0.938 | 126.905 | 2.76 | 2.5 | 2.21 | 6.76 | 1008.4 | 1846 | 3184 | 0 | 7 | 387 | 457.5 | 41.67 | 15.52 | 106.8 | 0.46 | 133 | 0.65
62 | [C(NH2)3][CH3NH3]2Pb2I7 | 2 | 1 | 1.79 | GA | MA | Pb | I | 5.32558128 | 60.07849 | 78.07972 | 2.651455 | 5.012202 | 1.2777 | 95.78545 | 0 | 3.002319 | 5.415764 | -45.27276 | -4.1208 | -15.8765 | -9.9987 | 9.9987 | 11.7557 | 0.0851 | 4.2521 | -4.3137 | 0.001995 | 0.0007848151 | 6.11512817 | 32.06508 | 53.69619 | 2.340378 | 4.424155 | 0.9916 | 73.1777 | 0 | 0.3768646 | 4.395857 | -48.64517 | -4.0225 | -19.0482 | -11.5354 | 11.5354 | 15.0258 | 0.0666 | 4.4279 | -8.0638 | 2.1661 | 0.8521243 | 207.2 | 1.92 | 1.9 | 1.55 | 3.9 | 715.5 | 1450 | 3081 | 4.1 | 4 | 601 | 2013 | 177.8 | 4.81 | 195 | 0.83 | 154 | 0.938 | 126.905 | 2.76 | 2.5 | 2.21 | 6.76 | 1008.4 | 1846 | 3184 | 0 | 7 | 387 | 457.5 | 41.67 | 15.52 | 106.8 | 0.46 | 133 | 0.65
194 | [C(NH2)3]2SnI4 | 1 | 2 | 2.06 | GA |  | Sn | I | 5.32558128 | 60.07849 | 78.07972 | 2.651455 | 5.012202 | 1.2777 | 95.78545 | 0 | 3.002319 | 5.415764 | -45.27276 | -4.1208 | -15.8765 | -9.9987 | 9.9987 | 11.7557 | 0.0851 | 4.2521 | -4.3137 | 0.001995 | 0.0007848151 | 0 | 0 | 0 | 0 | 0 | 0 | 0 | 0 | 0 | 0 | 0 | 0 | 0 | 0 | 0 | 0 | 0 | 0 | 0 | 0 | 0 | 118.71 | 1.88 | 1.8 | 1.72 | 4.3 | 708.6 | 1412 | 2943 | 4.15 | 4 | 505 | 2543 | 296.2 | 7.07 | 302.1 | 0.65 | 140 | 1.03 | 126.905 | 2.76 | 2.5 | 2.21 | 6.76 | 1008.4 | 1846 | 3184 | 0 | 7 | 387 | 457.5 | 41.67 | 15.52 | 106.8 | 0.46 | 133 | 0.65
127 | [C4H3S(CH2)2NH3]2PbI4 | 1 | 1 | 2.26 | ThEA |  | Pb | I | 3.9982081 | 128.21531 | 165.28342 | 3.404458 | 6.435648 | 1.2881 | 170.47489 | 0 | 9.966565 | 10.72555 | -36.32713 | 11.7016 | 3.6294 | 7.6655 | -7.6655 | 8.0722 | 0.1239 | 3.6397 | -0.6347 | 12.88276 | 5.067962 | 0 | 0 | 0 | 0 | 0 | 0 | 0 | 0 | 0 | 0 | 0 | 0 | 0 | 0 | 0 | 0 | 0 | 0 | 0 | 0 | 0 | 207.2 | 1.92 | 1.9 | 1.55 | 3.9 | 715.5 | 1450 | 3081 | 4.1 | 4 | 601 | 2013 | 177.8 | 4.81 | 195 | 0.83 | 154 | 0.938 | 126.905 | 2.76 | 2.5 | 2.21 | 6.76 | 1008.4 | 1846 | 3184 | 0 | 7 | 387 | 457.5 | 41.67 | 15.52 | 106.8 | 0.46 | 133 | 0.65
132 | [C4H3SCH2NH3]2[CH3NH3]Pb2I7 | 2 | 1 | 2.21 | ThMA | MA | Pb | I | 4.31418532 | 114.1887 | 142.24027 | 3.238265 | 6.121484 | 1.3331 | 149.5357 | 0 | 8.20266 | 8.936445 | -38.59288 | -5.5163 | -12.6246 | -9.0704 | 9.0704 | 7.1083 | 0.1407 | 5.7871 | -1.63 | 8.374982 | 3.294643 | 6.11512817 | 32.06508 | 53.69619 | 2.340378 | 4.424155 | 0.9916 | 73.1777 | 0 | 0.3768646 | 4.395857 | -48.64517 | -4.0225 | -19.0482 | -11.5354 | 11.5354 | 15.0258 | 0.0666 | 4.4279 | -8.0638 | 2.1661 | 0.8521243 | 207.2 | 1.92 | 1.9 | 1.55 | 3.9 | 715.5 | 1450 | 3081 | 4.1 | 4 | 601 | 2013 | 177.8 | 4.81 | 195 | 0.83 | 154 | 0.938 | 126.905 | 2.76 | 2.5 | 2.21 | 6.76 | 1008.4 | 1846 | 3184 | 0 | 7 | 387 | 457.5 | 41.67 | 15.52 | 106.8 | 0.46 | 133 | 0.65
133 | [C4H3SCH2NH3]2PbI4 | 1 | 1 | 2.41 | ThMA |  | Pb | I | 4.31418532 | 114.1887 | 142.24027 | 3.238265 | 6.121484 | 1.3331 | 149.5357 | 0 | 8.20266 | 8.936445 | -38.59288 | -5.5163 | -12.6246 | -9.0704 | 9.0704 | 7.1083 | 0.1407 | 5.7871 | -1.63 | 8.374982 | 3.294643 | 0 | 0 | 0 | 0 | 0 | 0 | 0 | 0 | 0 | 0 | 0 | 0 | 0 | 0 | 0 | 0 | 0 | 0 | 0 | 0 | 0 | 207.2 | 1.92 | 1.9 | 1.55 | 3.9 | 715.5 | 1450 | 3081 | 4.1 | 4 | 601 | 2013 | 177.8 | 4.81 | 195 | 0.83 | 154 | 0.938 | 126.905 | 2.76 | 2.5 | 2.21 | 6.76 | 1008.4 | 1846 | 3184 | 0 | 7 | 387 | 457.5 | 41.67 | 15.52 | 106.8 | 0.46 | 133 | 0.65
329 | [C5H4N(CH2)NH3]PbBr4 | 1 | 1 | 2.79 | 3AMPY |  | Pb | Br | 4.2832604 | 109.14929 | 145.52901 | 3.263032 | 6.168303 | 1.2454 | 153.12462 | 0 | 8.513373 | 9.226467 | -38.19377 | -5.7 | -12.6391 | -9.1695 | 9.1695 | 6.9392 | 0.1441 | 6.0584 | -1.7667 | 10.110139 | 3.977238 | 0 | 0 | 0 | 0 | 0 | 0 | 0 | 0 | 0 | 0 | 0 | 0 | 0 | 0 | 0 | 0 | 0 | 0 | 0 | 0 | 0 | 207.2 | 1.92 | 1.9 | 1.55 | 3.9 | 715.5 | 1450 | 3081 | 4.1 | 4 | 601 | 2013 | 177.8 | 4.81 | 195 | 0.83 | 154 | 0.938 | 79.904 | 2.83 | 2.8 | 2.74 | 7.59 | 1139.9 | 2103 | 3473 | 0 | 7 | 266 | 331.9 | 30.5 | 10.57 | 111.9 | 0.37 | 114 | 0.4
327 | [C5H4N(CH2)NH3]PbI4 | 1 | 1 | 2.02 | 3AMPY |  | Pb | I | 4.2832604 | 109.14929 | 145.52901 | 3.263032 | 6.168303 | 1.2454 | 153.12462 | 0 | 8.513373 | 9.226467 | -38.19377 | -5.7 | -12.6391 | -9.1695 | 9.1695 | 6.9392 | 0.1441 | 6.0584 | -1.7667 | 10.110139 | 3.977238 | 0 | 0 | 0 | 0 | 0 | 0 | 0 | 0 | 0 | 0 | 0 | 0 | 0 | 0 | 0 | 0 | 0 | 0 | 0 | 0 | 0 | 207.2 | 1.92 | 1.9 | 1.55 | 3.9 | 715.5 | 1450 | 3081 | 4.1 | 4 | 601 | 2013 | 177.8 | 4.81 | 195 | 0.83 | 154 | 0.938 | 126.905 | 2.76 | 2.5 | 2.21 | 6.76 | 1008.4 | 1846 | 3184 | 0 | 7 | 387 | 457.5 | 41.67 | 15.52 | 106.8 | 0.46 | 133 | 0.65
492 | [C5H4NCH2NH3][CH3NH3]2Pb3I10 | 3 | 1 | 1.73 | 3AMPY | MA | Pb | I | 4.2832604 | 109.14929 | 145.52901 | 3.263032 | 6.168303 | 1.2454 | 153.12462 | 0 | 8.513373 | 9.226467 | -38.19377 | -5.7 | -12.6391 | -9.1695 | 9.1695 | 6.9392 | 0.1441 | 6.0584 | -1.7667 | 10.110139 | 3.977238 | 6.11512817 | 32.06508 | 53.69619 | 2.340378 | 4.424155 | 0.9916 | 73.1777 | 0 | 0.3768646 | 4.395857 | -48.64517 | -4.0225 | -19.0482 | -11.5354 | 11.5354 | 15.0258 | 0.0666 | 4.4279 | -8.0638 | 2.1661 | 0.8521243 | 207.2 | 1.92 | 1.9 | 1.55 | 3.9 | 715.5 | 1450 | 3081 | 4.1 | 4 | 601 | 2013 | 177.8 | 4.81 | 195 | 0.83 | 154 | 0.938 | 126.905 | 2.76 | 2.5 | 2.21 | 6.76 | 1008.4 | 1846 | 3184 | 0 | 7 | 387 | 457.5 | 41.67 | 15.52 | 106.8 | 0.46 | 133 | 0.65
493 | [C5H4NCH2NH3][CH3NH3]3Pb4I13 | 4 | 1 | 1.66 | 3AMPY | MA | Pb | I | 4.2832604 | 109.14929 | 145.52901 | 3.263032 | 6.168303 | 1.2454 | 153.12462 | 0 | 8.513373 | 9.226467 | -38.19377 | -5.7 | -12.6391 | -9.1695 | 9.1695 | 6.9392 | 0.1441 | 6.0584 | -1.7667 | 10.110139 | 3.977238 | 6.11512817 | 32.06508 | 53.69619 | 2.340378 | 4.424155 | 0.9916 | 73.1777 | 0 | 0.3768646 | 4.395857 | -48.64517 | -4.0225 | -19.0482 | -11.5354 | 11.5354 | 15.0258 | 0.0666 | 4.4279 | -8.0638 | 2.1661 | 0.8521243 | 207.2 | 1.92 | 1.9 | 1.55 | 3.9 | 715.5 | 1450 | 3081 | 4.1 | 4 | 601 | 2013 | 177.8 | 4.81 | 195 | 0.83 | 154 | 0.938 | 126.905 | 2.76 | 2.5 | 2.21 | 6.76 | 1008.4 | 1846 | 3184 | 0 | 7 | 387 | 457.5 | 41.67 | 15.52 | 106.8 | 0.46 | 133 | 0.65
491 | [C5H4NCH2NH3][CH3NH3]Pb2I7 | 2 | 1 | 1.88 | 3AMPY | MA | Pb | I | 4.2832604 | 109.14929 | 145.52901 | 3.263032 | 6.168303 | 1.2454 | 153.12462 | 0 | 8.513373 | 9.226467 | -38.19377 | -5.7 | -12.6391 | -9.1695 | 9.1695 | 6.9392 | 0.1441 | 6.0584 | -1.7667 | 10.110139 | 3.977238 | 6.11512817 | 32.06508 | 53.69619 | 2.340378 | 4.424155 | 0.9916 | 73.1777 | 0 | 0.3768646 | 4.395857 | -48.64517 | -4.0225 | -19.0482 | -11.5354 | 11.5354 | 15.0258 | 0.0666 | 4.4279 | -8.0638 | 2.1661 | 0.8521243 | 207.2 | 1.92 | 1.9 | 1.55 | 3.9 | 715.5 | 1450 | 3081 | 4.1 | 4 | 601 | 2013 | 177.8 | 4.81 | 195 | 0.83 | 154 | 0.938 | 126.905 | 2.76 | 2.5 | 2.21 | 6.76 | 1008.4 | 1846 | 3184 | 0 | 7 | 387 | 457.5 | 41.67 | 15.52 | 106.8 | 0.46 | 133 | 0.65
490 | [C5H4NCH2NH3]PbI4 | 1 | 1 | 2.11 | 3AMPY |  | Pb | I | 4.2832604 | 109.14929 | 145.52901 | 3.263032 | 6.168303 | 1.2454 | 153.12462 | 0 | 8.513373 | 9.226467 | -38.19377 | -5.7 | -12.6391 | -9.1695 | 9.1695 | 6.9392 | 0.1441 | 6.0584 | -1.7667 | 10.110139 | 3.977238 | 0 | 0 | 0 | 0 | 0 | 0 | 0 | 0 | 0 | 0 | 0 | 0 | 0 | 0 | 0 | 0 | 0 | 0 | 0 | 0 | 0 | 207.2 | 1.92 | 1.9 | 1.55 | 3.9 | 715.5 | 1450 | 3081 | 4.1 | 4 | 601 | 2013 | 177.8 | 4.81 | 195 | 0.83 | 154 | 0.938 | 126.905 | 2.76 | 2.5 | 2.21 | 6.76 | 1008.4 | 1846 | 3184 | 0 | 7 | 387 | 457.5 | 41.67 | 15.52 | 106.8 | 0.46 | 133 | 0.65
413 | [C5H4NH(CH2)2NH3]PbI4 | 1 | 1 | 2.28 | PYEA |  | Pb | I | 7.9919732 | 124.18385 | 163.30016 | 3.390786 | 6.409803 | 1.2628 | 172.21419 | 0 | 10.10808 | 10.88469 | -36.14536 | 17.7273 | 8.2152 | 12.9713 | -12.9713 | 9.5121 | 0.1051 | 8.8442 | -6.7256 | 9.13895 | 3.595181 | 0 | 0 | 0 | 0 | 0 | 0 | 0 | 0 | 0 | 0 | 0 | 0 | 0 | 0 | 0 | 0 | 0 | 0 | 0 | 0 | 0 | 207.2 | 1.92 | 1.9 | 1.55 | 3.9 | 715.5 | 1450 | 3081 | 4.1 | 4 | 601 | 2013 | 177.8 | 4.81 | 195 | 0.83 | 154 | 0.938 | 126.905 | 2.76 | 2.5 | 2.21 | 6.76 | 1008.4 | 1846 | 3184 | 0 | 7 | 387 | 457.5 | 41.67 | 15.52 | 106.8 | 0.46 | 133 | 0.65
473 | [C5H4NH(CH2)2NH3]PbI4 | 1 | 1 | 2.28 | PYEA |  | Pb | I | 7.9919732 | 124.18385 | 163.30016 | 3.390786 | 6.409803 | 1.2628 | 172.21419 | 0 | 10.10808 | 10.88469 | -36.14536 | 17.7273 | 8.2152 | 12.9713 | -12.9713 | 9.5121 | 0.1051 | 8.8442 | -6.7256 | 9.13895 | 3.595181 | 0 | 0 | 0 | 0 | 0 | 0 | 0 | 0 | 0 | 0 | 0 | 0 | 0 | 0 | 0 | 0 | 0 | 0 | 0 | 0 | 0 | 207.2 | 1.92 | 1.9 | 1.55 | 3.9 | 715.5 | 1450 | 3081 | 4.1 | 4 | 601 | 2013 | 177.8 | 4.81 | 195 | 0.83 | 154 | 0.938 | 126.905 | 2.76 | 2.5 | 2.21 | 6.76 | 1008.4 | 1846 | 3184 | 0 | 7 | 387 | 457.5 | 41.67 | 15.52 | 106.8 | 0.46 | 133 | 0.65
319 | [C6H11NH3]2CdBr4 | 1 | 1 | 3.24 | CHA |  | Cd | Br | 4.37573865 | 100.18229 | 149.96722 | 3.295872 | 6.230381 | 1.1093 | 150.75926 | 0 | 8.309005 | 9.034549 | -38.45628 | 13.6054 | 3.7437 | 8.6745 | -8.6745 | 9.8617 | 0.1014 | 3.8151 | -3.5721 | 5.58713 | 2.197927 | 0 | 0 | 0 | 0 | 0 | 0 | 0 | 0 | 0 | 0 | 0 | 0 | 0 | 0 | 0 | 0 | 0 | 0 | 0 | 0 | 0 | 112.411 | 1.4 | 1.7 | 1.46 | 4.33 | 867.7 | 1631 | 3616 | 4.05 | 12 | 594 | 1038 | 100 | 6.4 | 112 | 0.93 | 141 | 1.81 | 79.904 | 2.83 | 2.8 | 2.74 | 7.59 | 1139.9 | 2103 | 3473 | 0 | 7 | 266 | 331.9 | 30.5 | 10.57 | 111.9 | 0.37 | 114 | 0.4
316 | [C6H5(CH2)2NH3]2[CH3NH3]2Pb3I10 | 3 | 1 | 2.06 | PEA |  | Pb | I | 3.89237627 | 122.18788 | 174.72344 | 3.468076 | 6.555909 | 1.1613 | 178.29678 | 0 | 10.59743 | 11.45394 | -35.51679 | -3.7006 | -11.9601 | -7.8303 | 7.8303 | 8.2595 | 0.1211 | 3.7117 | -1.0046 | 13.054914 | 5.135686 | 0 | 0 | 0 | 0 | 0 | 0 | 0 | 0 | 0 | 0 | 0 | 0 | 0 | 0 | 0 | 0 | 0 | 0 | 0 | 0 | 0 | 207.2 | 1.92 | 1.9 | 1.55 | 3.9 | 715.5 | 1450 | 3081 | 4.1 | 4 | 601 | 2013 | 177.8 | 4.81 | 195 | 0.83 | 154 | 0.938 | 126.905 | 2.76 | 2.5 | 2.21 | 6.76 | 1008.4 | 1846 | 3184 | 0 | 7 | 387 | 457.5 | 41.67 | 15.52 | 106.8 | 0.46 | 133 | 0.65
261 | [C6H5(CH2)2NH3]2GeI4 | 1 | 1 | 2.12 | PEA |  | Ge | I | 3.89237627 | 122.18788 | 174.72344 | 3.468076 | 6.555909 | 1.1613 | 178.29678 | 0 | 10.59743 | 11.45394 | -35.51679 | -3.7006 | -11.9601 | -7.8303 | 7.8303 | 8.2595 | 0.1211 | 3.7117 | -1.0046 | 13.054914 | 5.135686 | 0 | 0 | 0 | 0 | 0 | 0 | 0 | 0 | 0 | 0 | 0 | 0 | 0 | 0 | 0 | 0 | 0 | 0 | 0 | 0 | 0 | 72.61 | 1.99 | 1.8 | 2.02 | 4.6 | 762.1 | 1537 | 3302 | 4.55 | 4 | 1211 | 3103 | 327.6 | 36.8 | 376.6 | 0.53 | 122 | 1 | 126.905 | 2.76 | 2.5 | 2.21 | 6.76 | 1008.4 | 1846 | 3184 | 0 | 7 | 387 | 457.5 | 41.67 | 15.52 | 106.8 | 0.46 | 133 | 0.65
472 | [C6H5(CH2)2NH3]2PbI4 | 1 | 1 | 2.34 | PEA |  | Pb | I | 3.89237627 | 122.18788 | 174.72344 | 3.468076 | 6.555909 | 1.1613 | 178.29678 | 0 | 10.59743 | 11.45394 | -35.51679 | -3.7006 | -11.9601 | -7.8303 | 7.8303 | 8.2595 | 0.1211 | 3.7117 | -1.0046 | 13.054914 | 5.135686 | 0 | 0 | 0 | 0 | 0 | 0 | 0 | 0 | 0 | 0 | 0 | 0 | 0 | 0 | 0 | 0 | 0 | 0 | 0 | 0 | 0 | 207.2 | 1.92 | 1.9 | 1.55 | 3.9 | 715.5 | 1450 | 3081 | 4.1 | 4 | 601 | 2013 | 177.8 | 4.81 | 195 | 0.83 | 154 | 0.938 | 126.905 | 2.76 | 2.5 | 2.21 | 6.76 | 1008.4 | 1846 | 3184 | 0 | 7 | 387 | 457.5 | 41.67 | 15.52 | 106.8 | 0.46 | 133 | 0.65
407 | [C6H5(CH2)2NH3]2PbI4 | 1 | 1 | 2.36 | PEA |  | Pb | I | 3.89237627 | 122.18788 | 174.72344 | 3.468076 | 6.555909 | 1.1613 | 178.29678 | 0 | 10.59743 | 11.45394 | -35.51679 | -3.7006 | -11.9601 | -7.8303 | 7.8303 | 8.2595 | 0.1211 | 3.7117 | -1.0046 | 13.054914 | 5.135686 | 0 | 0 | 0 | 0 | 0 | 0 | 0 | 0 | 0 | 0 | 0 | 0 | 0 | 0 | 0 | 0 | 0 | 0 | 0 | 0 | 0 | 207.2 | 1.92 | 1.9 | 1.55 | 3.9 | 715.5 | 1450 | 3081 | 4.1 | 4 | 601 | 2013 | 177.8 | 4.81 | 195 | 0.83 | 154 | 0.938 | 126.905 | 2.76 | 2.5 | 2.21 | 6.76 | 1008.4 | 1846 | 3184 | 0 | 7 | 387 | 457.5 | 41.67 | 15.52 | 106.8 | 0.46 | 133 | 0.65
408 | [C6H5(CH2)2NH3]2PbI4 | 1 | 1 | 2.4 | PEA |  | Pb | I | 3.89237627 | 122.18788 | 174.72344 | 3.468076 | 6.555909 | 1.1613 | 178.29678 | 0 | 10.59743 | 11.45394 | -35.51679 | -3.7006 | -11.9601 | -7.8303 | 7.8303 | 8.2595 | 0.1211 | 3.7117 | -1.0046 | 13.054914 | 5.135686 | 0 | 0 | 0 | 0 | 0 | 0 | 0 | 0 | 0 | 0 | 0 | 0 | 0 | 0 | 0 | 0 | 0 | 0 | 0 | 0 | 0 | 207.2 | 1.92 | 1.9 | 1.55 | 3.9 | 715.5 | 1450 | 3081 | 4.1 | 4 | 601 | 2013 | 177.8 | 4.81 | 195 | 0.83 | 154 | 0.938 | 126.905 | 2.76 | 2.5 | 2.21 | 6.76 | 1008.4 | 1846 | 3184 | 0 | 7 | 387 | 457.5 | 41.67 | 15.52 | 106.8 | 0.46 | 133 | 0.65
356 | [C6H5(CH2)2NH3]2SnBr4 | 1 | 1 | 2.5 | PEA |  | Sn | Br | 3.89237627 | 122.18788 | 174.72344 | 3.468076 | 6.555909 | 1.1613 | 178.29678 | 0 | 10.59743 | 11.45394 | -35.51679 | -3.7006 | -11.9601 | -7.8303 | 7.8303 | 8.2595 | 0.1211 | 3.7117 | -1.0046 | 13.054914 | 5.135686 | 0 | 0 | 0 | 0 | 0 | 0 | 0 | 0 | 0 | 0 | 0 | 0 | 0 | 0 | 0 | 0 | 0 | 0 | 0 | 0 | 0 | 118.71 | 1.88 | 1.8 | 1.72 | 4.3 | 708.6 | 1412 | 2943 | 4.15 | 4 | 505 | 2543 | 296.2 | 7.07 | 302.1 | 0.65 | 140 | 1.03 | 79.904 | 2.83 | 2.8 | 2.74 | 7.59 | 1139.9 | 2103 | 3473 | 0 | 7 | 266 | 331.9 | 30.5 | 10.57 | 111.9 | 0.37 | 114 | 0.4
246 | [C6H5(CH2)2NH3]2SnI4 | 1 | 1 | 1.88 | PEA |  | Sn | I | 3.89237627 | 122.18788 | 174.72344 | 3.468076 | 6.555909 | 1.1613 | 178.29678 | 0 | 10.59743 | 11.45394 | -35.51679 | -3.7006 | -11.9601 | -7.8303 | 7.8303 | 8.2595 | 0.1211 | 3.7117 | -1.0046 | 13.054914 | 5.135686 | 0 | 0 | 0 | 0 | 0 | 0 | 0 | 0 | 0 | 0 | 0 | 0 | 0 | 0 | 0 | 0 | 0 | 0 | 0 | 0 | 0 | 118.71 | 1.88 | 1.8 | 1.72 | 4.3 | 708.6 | 1412 | 2943 | 4.15 | 4 | 505 | 2543 | 296.2 | 7.07 | 302.1 | 0.65 | 140 | 1.03 | 126.905 | 2.76 | 2.5 | 2.21 | 6.76 | 1008.4 | 1846 | 3184 | 0 | 7 | 387 | 457.5 | 41.67 | 15.52 | 106.8 | 0.46 | 133 | 0.65
297 | [C6H5(CH2)2NH3]2SnI4*C6F6 | 1 | 1 | 2 | PEA |  | Sn | I | 3.89237627 | 122.18788 | 174.72344 | 3.468076 | 6.555909 | 1.1613 | 178.29678 | 0 | 10.59743 | 11.45394 | -35.51679 | -3.7006 | -11.9601 | -7.8303 | 7.8303 | 8.2595 | 0.1211 | 3.7117 | -1.0046 | 13.054914 | 5.135686 | 0 | 0 | 0 | 0 | 0 | 0 | 0 | 0 | 0 | 0 | 0 | 0 | 0 | 0 | 0 | 0 | 0 | 0 | 0 | 0 | 0 | 118.71 | 1.88 | 1.8 | 1.72 | 4.3 | 708.6 | 1412 | 2943 | 4.15 | 4 | 505 | 2543 | 296.2 | 7.07 | 302.1 | 0.65 | 140 | 1.03 | 126.905 | 2.76 | 2.5 | 2.21 | 6.76 | 1008.4 | 1846 | 3184 | 0 | 7 | 387 | 457.5 | 41.67 | 15.52 | 106.8 | 0.46 | 133 | 0.65
341 | [C6H5(CH2)2NH3]SnI4 | 1 | 1 | 2.06 | PEA |  | Sn | I | 3.89237627 | 122.18788 | 174.72344 | 3.468076 | 6.555909 | 1.1613 | 178.29678 | 0 | 10.59743 | 11.45394 | -35.51679 | -3.7006 | -11.9601 | -7.8303 | 7.8303 | 8.2595 | 0.1211 | 3.7117 | -1.0046 | 13.054914 | 5.135686 | 0 | 0 | 0 | 0 | 0 | 0 | 0 | 0 | 0 | 0 | 0 | 0 | 0 | 0 | 0 | 0 | 0 | 0 | 0 | 0 | 0 | 118.71 | 1.88 | 1.8 | 1.72 | 4.3 | 708.6 | 1412 | 2943 | 4.15 | 4 | 505 | 2543 | 296.2 | 7.07 | 302.1 | 0.65 | 140 | 1.03 | 126.905 | 2.76 | 2.5 | 2.21 | 6.76 | 1008.4 | 1846 | 3184 | 0 | 7 | 387 | 457.5 | 41.67 | 15.52 | 106.8 | 0.46 | 133 | 0.65
478 | [C6H5CH2NH3]2[CH3NH3]2Pb3I10 | 3 | 1 | 1.79 | PMA | MA | Pb | I | 4.19004251 | 108.16126 | 151.54906 | 3.307419 | 6.25221 | 1.1851 | 157.29724 | 0 | 8.870076 | 9.572305 | -37.73558 | -5.4535 | -12.8572 | -9.1554 | 9.1554 | 7.4037 | 0.1351 | 5.6607 | -1.8492 | 8.683614 | 3.416056 | 6.11512817 | 32.06508 | 53.69619 | 2.340378 | 4.424155 | 0.9916 | 73.1777 | 0 | 0.3768646 | 4.395857 | -48.64517 | -4.0225 | -19.0482 | -11.5354 | 11.5354 | 15.0258 | 0.0666 | 4.4279 | -8.0638 | 2.1661 | 0.8521243 | 207.2 | 1.92 | 1.9 | 1.55 | 3.9 | 715.5 | 1450 | 3081 | 4.1 | 4 | 601 | 2013 | 177.8 | 4.81 | 195 | 0.83 | 154 | 0.938 | 126.905 | 2.76 | 2.5 | 2.21 | 6.76 | 1008.4 | 1846 | 3184 | 0 | 7 | 387 | 457.5 | 41.67 | 15.52 | 106.8 | 0.46 | 133 | 0.65
477 | [C6H5CH2NH3]2[CH3NH3]Pb2I7 | 2 | 1 | 1.98 | PMA | MA | Pb | I | 4.19004251 | 108.16126 | 151.54906 | 3.307419 | 6.25221 | 1.1851 | 157.29724 | 0 | 8.870076 | 9.572305 | -37.73558 | -5.4535 | -12.8572 | -9.1554 | 9.1554 | 7.4037 | 0.1351 | 5.6607 | -1.8492 | 8.683614 | 3.416056 | 6.11512817 | 32.06508 | 53.69619 | 2.340378 | 4.424155 | 0.9916 | 73.1777 | 0 | 0.3768646 | 4.395857 | -48.64517 | -4.0225 | -19.0482 | -11.5354 | 11.5354 | 15.0258 | 0.0666 | 4.4279 | -8.0638 | 2.1661 | 0.8521243 | 207.2 | 1.92 | 1.9 | 1.55 | 3.9 | 715.5 | 1450 | 3081 | 4.1 | 4 | 601 | 2013 | 177.8 | 4.81 | 195 | 0.83 | 154 | 0.938 | 126.905 | 2.76 | 2.5 | 2.21 | 6.76 | 1008.4 | 1846 | 3184 | 0 | 7 | 387 | 457.5 | 41.67 | 15.52 | 106.8 | 0.46 | 133 | 0.65
130 | [C6H5CH2NH3]2PbI4 | 1 | 1 | 2.18 | PMA |  | Pb | I | 4.19004251 | 108.16126 | 151.54906 | 3.307419 | 6.25221 | 1.1851 | 157.29724 | 0 | 8.870076 | 9.572305 | -37.73558 | -5.4535 | -12.8572 | -9.1554 | 9.1554 | 7.4037 | 0.1351 | 5.6607 | -1.8492 | 8.683614 | 3.416056 | 0 | 0 | 0 | 0 | 0 | 0 | 0 | 0 | 0 | 0 | 0 | 0 | 0 | 0 | 0 | 0 | 0 | 0 | 0 | 0 | 0 | 207.2 | 1.92 | 1.9 | 1.55 | 3.9 | 715.5 | 1450 | 3081 | 4.1 | 4 | 601 | 2013 | 177.8 | 4.81 | 195 | 0.83 | 154 | 0.938 | 126.905 | 2.76 | 2.5 | 2.21 | 6.76 | 1008.4 | 1846 | 3184 | 0 | 7 | 387 | 457.5 | 41.67 | 15.52 | 106.8 | 0.46 | 133 | 0.65
303 | [C6H5CH2NH3]2SnBr4 | 1 | 1 | 2.41 | PMA |  | Sn | Br | 4.19004251 | 108.16126 | 151.54906 | 3.307419 | 6.25221 | 1.1851 | 157.29724 | 0 | 8.870076 | 9.572305 | -37.73558 | -5.4535 | -12.8572 | -9.1554 | 9.1554 | 7.4037 | 0.1351 | 5.6607 | -1.8492 | 8.683614 | 3.416056 | 0 | 0 | 0 | 0 | 0 | 0 | 0 | 0 | 0 | 0 | 0 | 0 | 0 | 0 | 0 | 0 | 0 | 0 | 0 | 0 | 0 | 118.71 | 1.88 | 1.8 | 1.72 | 4.3 | 708.6 | 1412 | 2943 | 4.15 | 4 | 505 | 2543 | 296.2 | 7.07 | 302.1 | 0.65 | 140 | 1.03 | 79.904 | 2.83 | 2.8 | 2.74 | 7.59 | 1139.9 | 2103 | 3473 | 0 | 7 | 266 | 331.9 | 30.5 | 10.57 | 111.9 | 0.37 | 114 | 0.4
302 | [C6H5CH2NH3]2SnCl4 | 1 | 1 | 3.04 | PMA |  | Sn | Cl | 4.19004251 | 108.16126 | 151.54906 | 3.307419 | 6.25221 | 1.1851 | 157.29724 | 0 | 8.870076 | 9.572305 | -37.73558 | -5.4535 | -12.8572 | -9.1554 | 9.1554 | 7.4037 | 0.1351 | 5.6607 | -1.8492 | 8.683614 | 3.416056 | 0 | 0 | 0 | 0 | 0 | 0 | 0 | 0 | 0 | 0 | 0 | 0 | 0 | 0 | 0 | 0 | 0 | 0 | 0 | 0 | 0 | 118.71 | 1.88 | 1.8 | 1.72 | 4.3 | 708.6 | 1412 | 2943 | 4.15 | 4 | 505 | 2543 | 296.2 | 7.07 | 302.1 | 0.65 | 140 | 1.03 | 35.453 | 2.98 | 3 | 2.83 | 8.3 | 1251.1 | 2297 | 3822 | 0 | 7 | 172 | 238.6 | 20.42 | 6.41 | 121.7 | 0.28 | 99 | 0.99
131 | [C6H5CH2NH3]2SnI4 | 1 | 1 | 1.85 | PMA |  | Sn | I | 4.19004251 | 108.16126 | 151.54906 | 3.307419 | 6.25221 | 1.1851 | 157.29724 | 0 | 8.870076 | 9.572305 | -37.73558 | -5.4535 | -12.8572 | -9.1554 | 9.1554 | 7.4037 | 0.1351 | 5.6607 | -1.8492 | 8.683614 | 3.416056 | 0 | 0 | 0 | 0 | 0 | 0 | 0 | 0 | 0 | 0 | 0 | 0 | 0 | 0 | 0 | 0 | 0 | 0 | 0 | 0 | 0 | 118.71 | 1.88 | 1.8 | 1.72 | 4.3 | 708.6 | 1412 | 2943 | 4.15 | 4 | 505 | 2543 | 296.2 | 7.07 | 302.1 | 0.65 | 140 | 1.03 | 126.905 | 2.76 | 2.5 | 2.21 | 6.76 | 1008.4 | 1846 | 3184 | 0 | 7 | 387 | 457.5 | 41.67 | 15.52 | 106.8 | 0.46 | 133 | 0.65
112 | [C6H5CH2NH3]PbCl4 | 1 | 1 | 3.65 | PMA |  | Pb | Cl | 4.19004251 | 108.16126 | 151.54906 | 3.307419 | 6.25221 | 1.1851 | 157.29724 | 0 | 8.870076 | 9.572305 | -37.73558 | -5.4535 | -12.8572 | -9.1554 | 9.1554 | 7.4037 | 0.1351 | 5.6607 | -1.8492 | 8.683614 | 3.416056 | 0 | 0 | 0 | 0 | 0 | 0 | 0 | 0 | 0 | 0 | 0 | 0 | 0 | 0 | 0 | 0 | 0 | 0 | 0 | 0 | 0 | 207.2 | 1.92 | 1.9 | 1.55 | 3.9 | 715.5 | 1450 | 3081 | 4.1 | 4 | 601 | 2013 | 177.8 | 4.81 | 195 | 0.83 | 154 | 0.938 | 35.453 | 2.98 | 3 | 2.83 | 8.3 | 1251.1 | 2297 | 3822 | 0 | 7 | 172 | 238.6 | 20.42 | 6.41 | 121.7 | 0.28 | 99 | 0.99
318 | [C6H5CH2NH3]PbI4 | 1 | 1 | 2.18 | PMA |  | Pb | I | 4.19004251 | 108.16126 | 151.54906 | 3.307419 | 6.25221 | 1.1851 | 157.29724 | 0 | 8.870076 | 9.572305 | -37.73558 | -5.4535 | -12.8572 | -9.1554 | 9.1554 | 7.4037 | 0.1351 | 5.6607 | -1.8492 | 8.683614 | 3.416056 | 0 | 0 | 0 | 0 | 0 | 0 | 0 | 0 | 0 | 0 | 0 | 0 | 0 | 0 | 0 | 0 | 0 | 0 | 0 | 0 | 0 | 207.2 | 1.92 | 1.9 | 1.55 | 3.9 | 715.5 | 1450 | 3081 | 4.1 | 4 | 601 | 2013 | 177.8 | 4.81 | 195 | 0.83 | 154 | 0.938 | 126.905 | 2.76 | 2.5 | 2.21 | 6.76 | 1008.4 | 1846 | 3184 | 0 | 7 | 387 | 457.5 | 41.67 | 15.52 | 106.8 | 0.46 | 133 | 0.65
449 | [C6H5NH3]2PbCl4 | 1 | 1 | 3.59 | Anyl |  | Pb | Cl | 4.44579628 | 94.13464 | 128.0326 | 3.126643 | 5.910479 | 1.2209 | 137.15357 | 0 | 7.10098 | 7.988642 | -40.008 | -4.2329 | -13.6284 | -8.9306 | 8.9306 | 9.3956 | 0.1064 | 4.2444 | -2.5126 | 6.993385 | 2.751135 | 0 | 0 | 0 | 0 | 0 | 0 | 0 | 0 | 0 | 0 | 0 | 0 | 0 | 0 | 0 | 0 | 0 | 0 | 0 | 0 | 0 | 207.2 | 1.92 | 1.9 | 1.55 | 3.9 | 715.5 | 1450 | 3081 | 4.1 | 4 | 601 | 2013 | 177.8 | 4.81 | 195 | 0.83 | 154 | 0.938 | 35.453 | 2.98 | 3 | 2.83 | 8.3 | 1251.1 | 2297 | 3822 | 0 | 7 | 172 | 238.6 | 20.42 | 6.41 | 121.7 | 0.28 | 99 | 0.99
151 | [C7H7N2]2PbBr4 | 1 | 1 | 2.6 | BZ |  | Pb | Br | 4.25835914 | 119.14414 | 143.8359 | 3.250329 | 6.144289 | 1.3755 | 150.39648 | 0 | 8.27752 | 9.005378 | -38.49672 | 13.3011 | 4.5373 | 8.9192 | -8.9192 | 8.7638 | 0.1141 | 4.5387 | -2.191 | 4.8171 | 1.895004 | 0 | 0 | 0 | 0 | 0 | 0 | 0 | 0 | 0 | 0 | 0 | 0 | 0 | 0 | 0 | 0 | 0 | 0 | 0 | 0 | 0 | 207.2 | 1.92 | 1.9 | 1.55 | 3.9 | 715.5 | 1450 | 3081 | 4.1 | 4 | 601 | 2013 | 177.8 | 4.81 | 195 | 0.83 | 154 | 0.938 | 79.904 | 2.83 | 2.8 | 2.74 | 7.59 | 1139.9 | 2103 | 3473 | 0 | 7 | 266 | 331.9 | 30.5 | 10.57 | 111.9 | 0.37 | 114 | 0.4
149 | [C7H7N2]2PbCl4 | 1 | 1 | 3.08 | BZ |  | Pb | Cl | 4.25835914 | 119.14414 | 143.8359 | 3.250329 | 6.144289 | 1.3755 | 150.39648 | 0 | 8.27752 | 9.005378 | -38.49672 | 13.3011 | 4.5373 | 8.9192 | -8.9192 | 8.7638 | 0.1141 | 4.5387 | -2.191 | 4.8171 | 1.895004 | 0 | 0 | 0 | 0 | 0 | 0 | 0 | 0 | 0 | 0 | 0 | 0 | 0 | 0 | 0 | 0 | 0 | 0 | 0 | 0 | 0 | 207.2 | 1.92 | 1.9 | 1.55 | 3.9 | 715.5 | 1450 | 3081 | 4.1 | 4 | 601 | 2013 | 177.8 | 4.81 | 195 | 0.83 | 154 | 0.938 | 35.453 | 2.98 | 3 | 2.83 | 8.3 | 1251.1 | 2297 | 3822 | 0 | 7 | 172 | 238.6 | 20.42 | 6.41 | 121.7 | 0.28 | 99 | 0.99
432 | [CH2CHCH2NH3]2[CH3CH2NH3]2Pb3Br10 | 3 | 1 | 2.71 | ALA | EA | Pb | Br | 5.02224533 | 58.10244 | 92.92905 | 2.809886 | 5.311693 | 1.0382 | 109.96168 | 0 | 4.491737 | 6.194527 | -43.35959 | -5.7594 | -14.6444 | -10.2019 | 10.2019 | 8.885 | 0.1125 | 5.857 | -3.2754 | 5.184999 | 2.039732 | 5.41010136 | 46.0917 | 77.09811 | 2.640297 | 4.991109 | 0.9927 | 95.43125 | 0 | 2.96374 | 5.39768 | -45.32231 | -3.792 | -17.0207 | -10.4068 | 10.4068 | 13.228 | 0.0756 | 4.0936 | -6.0148 | 3.791271 | 1.491452 | 207.2 | 1.92 | 1.9 | 1.55 | 3.9 | 715.5 | 1450 | 3081 | 4.1 | 4 | 601 | 2013 | 177.8 | 4.81 | 195 | 0.83 | 154 | 0.938 | 79.904 | 2.83 | 2.8 | 2.74 | 7.59 | 1139.9 | 2103 | 3473 | 0 | 7 | 266 | 331.9 | 30.5 | 10.57 | 111.9 | 0.37 | 114 | 0.4
481 | [CH3(CH2)2NH3]2[CH3NH3]2Pb3I10 | 3 | 1 | 1.58 | PdA | MA | Pb | I | 9.15693676 | 76.1409 | 112.79227 | 2.997307 | 5.665988 | 1.121 | 130.48495 | 0 | 6.486992 | 7.512106 | -40.79667 | -7.1106 | -20.7948 | -13.9527 | 13.9527 | 13.6842 | 0.0731 | 7.1132 | -9.8962 | 1.632 | 0.6420142 | 6.11512817 | 32.06508 | 53.69619 | 2.340378 | 4.424155 | 0.9916 | 73.1777 | 0 | 0.3768646 | 4.395857 | -48.64517 | -4.0225 | -19.0482 | -11.5354 | 11.5354 | 15.0258 | 0.0666 | 4.4279 | -8.0638 | 2.1661 | 0.8521243 | 207.2 | 1.92 | 1.9 | 1.55 | 3.9 | 715.5 | 1450 | 3081 | 4.1 | 4 | 601 | 2013 | 177.8 | 4.81 | 195 | 0.83 | 154 | 0.938 | 126.905 | 2.76 | 2.5 | 2.21 | 6.76 | 1008.4 | 1846 | 3184 | 0 | 7 | 387 | 457.5 | 41.67 | 15.52 | 106.8 | 0.46 | 133 | 0.65
482 | [CH3(CH2)2NH3]2[CH3NH3]3Pb4I13 | 4 | 1 | 1.8 | PdA | MA | Pb | I | 9.15693676 | 76.1409 | 112.79227 | 2.997307 | 5.665988 | 1.121 | 130.48495 | 0 | 6.486992 | 7.512106 | -40.79667 | -7.1106 | -20.7948 | -13.9527 | 13.9527 | 13.6842 | 0.0731 | 7.1132 | -9.8962 | 1.632 | 0.6420142 | 6.11512817 | 32.06508 | 53.69619 | 2.340378 | 4.424155 | 0.9916 | 73.1777 | 0 | 0.3768646 | 4.395857 | -48.64517 | -4.0225 | -19.0482 | -11.5354 | 11.5354 | 15.0258 | 0.0666 | 4.4279 | -8.0638 | 2.1661 | 0.8521243 | 207.2 | 1.92 | 1.9 | 1.55 | 3.9 | 715.5 | 1450 | 3081 | 4.1 | 4 | 601 | 2013 | 177.8 | 4.81 | 195 | 0.83 | 154 | 0.938 | 126.905 | 2.76 | 2.5 | 2.21 | 6.76 | 1008.4 | 1846 | 3184 | 0 | 7 | 387 | 457.5 | 41.67 | 15.52 | 106.8 | 0.46 | 133 | 0.65
221 | [CH3(CH2)3CH(C2H5)CH2NH3]2PbI4 | 1 | 1 | 2.38 | 2-EHA |  | Pb | I | 3.78624568 | 116.22479 | 191.61435 | 3.576412 | 6.760703 | 1.0072 | 194.36502 | 0 | 11.85136 | 13.05274 | -33.9061 | 12.9339 | 3.61 | 8.2719 | -8.2719 | 9.3239 | 0.1073 | 3.6693 | -2.5033 | 12.973904 | 5.103817 | 0 | 0 | 0 | 0 | 0 | 0 | 0 | 0 | 0 | 0 | 0 | 0 | 0 | 0 | 0 | 0 | 0 | 0 | 0 | 0 | 0 | 207.2 | 1.92 | 1.9 | 1.55 | 3.9 | 715.5 | 1450 | 3081 | 4.1 | 4 | 601 | 2013 | 177.8 | 4.81 | 195 | 0.83 | 154 | 0.938 | 126.905 | 2.76 | 2.5 | 2.21 | 6.76 | 1008.4 | 1846 | 3184 | 0 | 7 | 387 | 457.5 | 41.67 | 15.52 | 106.8 | 0.46 | 133 | 0.65
294 | [CH3(CH2)3NH3]2[CH3NH3]2Sn3Br10 | 3 | 1 | 2.4 | BdA | MA | Sn | Br | 8.44212381 | 90.16752 | 135.80644 | 3.188685 | 6.02776 | 1.1025 | 151.60864 | 0 | 8.382575 | 9.103121 | -38.36178 | -6.6805 | -19.5037 | -13.0921 | 13.0921 | 12.8233 | 0.078 | 6.6833 | -8.6533 | 0.0001 | 3.93391e-05 | 6.11512817 | 32.06508 | 53.69619 | 2.340378 | 4.424155 | 0.9916 | 73.1777 | 0 | 0.3768646 | 4.395857 | -48.64517 | -4.0225 | -19.0482 | -11.5354 | 11.5354 | 15.0258 | 0.0666 | 4.4279 | -8.0638 | 2.1661 | 0.8521243 | 118.71 | 1.88 | 1.8 | 1.72 | 4.3 | 708.6 | 1412 | 2943 | 4.15 | 4 | 505 | 2543 | 296.2 | 7.07 | 302.1 | 0.65 | 140 | 1.03 | 79.904 | 2.83 | 2.8 | 2.74 | 7.59 | 1139.9 | 2103 | 3473 | 0 | 7 | 266 | 331.9 | 30.5 | 10.57 | 111.9 | 0.37 | 114 | 0.4
430 | [CH3(CH2)3NH3]2(CH3NH3)Pb2Br7 | 2 | 1 | 2.55 | BdA | MA | Pb | Br | 8.44212381 | 90.16752 | 135.80644 | 3.188685 | 6.02776 | 1.1025 | 151.60864 | 0 | 8.382575 | 9.103121 | -38.36178 | -6.6805 | -19.5037 | -13.0921 | 13.0921 | 12.8233 | 0.078 | 6.6833 | -8.6533 | 0.0001 | 3.93391e-05 | 6.11512817 | 32.06508 | 53.69619 | 2.340378 | 4.424155 | 0.9916 | 73.1777 | 0 | 0.3768646 | 4.395857 | -48.64517 | -4.0225 | -19.0482 | -11.5354 | 11.5354 | 15.0258 | 0.0666 | 4.4279 | -8.0638 | 2.1661 | 0.8521243 | 207.2 | 1.92 | 1.9 | 1.55 | 3.9 | 715.5 | 1450 | 3081 | 4.1 | 4 | 601 | 2013 | 177.8 | 4.81 | 195 | 0.83 | 154 | 0.938 | 79.904 | 2.83 | 2.8 | 2.74 | 7.59 | 1139.9 | 2103 | 3473 | 0 | 7 | 266 | 331.9 | 30.5 | 10.57 | 111.9 | 0.37 | 114 | 0.4
425 | [CH3(CH2)3NH3]2[CH(NH2)2]Pb2Br7 | 2 | 1 | 2.27 | BdA | FA | Pb | Br | 8.44212381 | 90.16752 | 135.80644 | 3.188685 | 6.02776 | 1.1025 | 151.60864 | 0 | 8.382575 | 9.103121 | -38.36178 | -6.6805 | -19.5037 | -13.0921 | 13.0921 | 12.8233 | 0.078 | 6.6833 | -8.6533 | 0.0001 | 3.93391e-05 | 5.77081042 | 45.06385 | 61.83331 | 2.453084 | 4.637209 | 1.2102 | 81.01372 | 0 | 1.327623 | 4.718458 | -47.42391 | -4.7143 | -16.8563 | -10.7853 | 10.7853 | 12.142 | 0.0824 | 4.7901 | -5.0419 | 0.208408 | 0.08198584 | 207.2 | 1.92 | 1.9 | 1.55 | 3.9 | 715.5 | 1450 | 3081 | 4.1 | 4 | 601 | 2013 | 177.8 | 4.81 | 195 | 0.83 | 154 | 0.938 | 79.904 | 2.83 | 2.8 | 2.74 | 7.59 | 1139.9 | 2103 | 3473 | 0 | 7 | 266 | 331.9 | 30.5 | 10.57 | 111.9 | 0.37 | 114 | 0.4
427 | [CH3(CH2)3NH3]2[CH3NH3]2Pb3Br10 | 3 | 1 | 2.4 | BdA | MA | Pb | Br | 8.44212381 | 90.16752 | 135.80644 | 3.188685 | 6.02776 | 1.1025 | 151.60864 | 0 | 8.382575 | 9.103121 | -38.36178 | -6.6805 | -19.5037 | -13.0921 | 13.0921 | 12.8233 | 0.078 | 6.6833 | -8.6533 | 0.0001 | 3.93391e-05 | 6.11512817 | 32.06508 | 53.69619 | 2.340378 | 4.424155 | 0.9916 | 73.1777 | 0 | 0.3768646 | 4.395857 | -48.64517 | -4.0225 | -19.0482 | -11.5354 | 11.5354 | 15.0258 | 0.0666 | 4.4279 | -8.0638 | 2.1661 | 0.8521243 | 207.2 | 1.92 | 1.9 | 1.55 | 3.9 | 715.5 | 1450 | 3081 | 4.1 | 4 | 601 | 2013 | 177.8 | 4.81 | 195 | 0.83 | 154 | 0.938 | 79.904 | 2.83 | 2.8 | 2.74 | 7.59 | 1139.9 | 2103 | 3473 | 0 | 7 | 266 | 331.9 | 30.5 | 10.57 | 111.9 | 0.37 | 114 | 0.4
6 | [CH3(CH2)3NH3]2[CH3NH3]2Pb3I10 | 3 | 1 | 1.86 | BdA | MA | Pb | I | 8.44212381 | 90.16752 | 135.80644 | 3.188685 | 6.02776 | 1.1025 | 151.60864 | 0 | 8.382575 | 9.103121 | -38.36178 | -6.6805 | -19.5037 | -13.0921 | 13.0921 | 12.8233 | 0.078 | 6.6833 | -8.6533 | 0.0001 | 3.93391e-05 | 6.11512817 | 32.06508 | 53.69619 | 2.340378 | 4.424155 | 0.9916 | 73.1777 | 0 | 0.3768646 | 4.395857 | -48.64517 | -4.0225 | -19.0482 | -11.5354 | 11.5354 | 15.0258 | 0.0666 | 4.4279 | -8.0638 | 2.1661 | 0.8521243 | 207.2 | 1.92 | 1.9 | 1.55 | 3.9 | 715.5 | 1450 | 3081 | 4.1 | 4 | 601 | 2013 | 177.8 | 4.81 | 195 | 0.83 | 154 | 0.938 | 126.905 | 2.76 | 2.5 | 2.21 | 6.76 | 1008.4 | 1846 | 3184 | 0 | 7 | 387 | 457.5 | 41.67 | 15.52 | 106.8 | 0.46 | 133 | 0.65
443 | [CH3(CH2)3NH3]2[CH3NH3]2Pb3I10 | 3 | 1 | 1.86 | BdA | MA | Pb | I | 8.44212381 | 90.16752 | 135.80644 | 3.188685 | 6.02776 | 1.1025 | 151.60864 | 0 | 8.382575 | 9.103121 | -38.36178 | -6.6805 | -19.5037 | -13.0921 | 13.0921 | 12.8233 | 0.078 | 6.6833 | -8.6533 | 0.0001 | 3.93391e-05 | 6.11512817 | 32.06508 | 53.69619 | 2.340378 | 4.424155 | 0.9916 | 73.1777 | 0 | 0.3768646 | 4.395857 | -48.64517 | -4.0225 | -19.0482 | -11.5354 | 11.5354 | 15.0258 | 0.0666 | 4.4279 | -8.0638 | 2.1661 | 0.8521243 | 207.2 | 1.92 | 1.9 | 1.55 | 3.9 | 715.5 | 1450 | 3081 | 4.1 | 4 | 601 | 2013 | 177.8 | 4.81 | 195 | 0.83 | 154 | 0.938 | 126.905 | 2.76 | 2.5 | 2.21 | 6.76 | 1008.4 | 1846 | 3184 | 0 | 7 | 387 | 457.5 | 41.67 | 15.52 | 106.8 | 0.46 | 133 | 0.65
209 | [CH3(CH2)3NH3]2[CH3NH3]2Pb3I10 | 3 | 1 | 1.96 | BdA | MA | Pb | I | 8.44212381 | 90.16752 | 135.80644 | 3.188685 | 6.02776 | 1.1025 | 151.60864 | 0 | 8.382575 | 9.103121 | -38.36178 | -6.6805 | -19.5037 | -13.0921 | 13.0921 | 12.8233 | 0.078 | 6.6833 | -8.6533 | 0.0001 | 3.93391e-05 | 6.11512817 | 32.06508 | 53.69619 | 2.340378 | 4.424155 | 0.9916 | 73.1777 | 0 | 0.3768646 | 4.395857 | -48.64517 | -4.0225 | -19.0482 | -11.5354 | 11.5354 | 15.0258 | 0.0666 | 4.4279 | -8.0638 | 2.1661 | 0.8521243 | 207.2 | 1.92 | 1.9 | 1.55 | 3.9 | 715.5 | 1450 | 3081 | 4.1 | 4 | 601 | 2013 | 177.8 | 4.81 | 195 | 0.83 | 154 | 0.938 | 126.905 | 2.76 | 2.5 | 2.21 | 6.76 | 1008.4 | 1846 | 3184 | 0 | 7 | 387 | 457.5 | 41.67 | 15.52 | 106.8 | 0.46 | 133 | 0.65
210 | [CH3(CH2)3NH3]2[CH3NH3]2Pb3I10 | 3 | 1 | 1.96 | BdA | MA | Pb | I | 8.44212381 | 90.16752 | 135.80644 | 3.188685 | 6.02776 | 1.1025 | 151.60864 | 0 | 8.382575 | 9.103121 | -38.36178 | -6.6805 | -19.5037 | -13.0921 | 13.0921 | 12.8233 | 0.078 | 6.6833 | -8.6533 | 0.0001 | 3.93391e-05 | 6.11512817 | 32.06508 | 53.69619 | 2.340378 | 4.424155 | 0.9916 | 73.1777 | 0 | 0.3768646 | 4.395857 | -48.64517 | -4.0225 | -19.0482 | -11.5354 | 11.5354 | 15.0258 | 0.0666 | 4.4279 | -8.0638 | 2.1661 | 0.8521243 | 207.2 | 1.92 | 1.9 | 1.55 | 3.9 | 715.5 | 1450 | 3081 | 4.1 | 4 | 601 | 2013 | 177.8 | 4.81 | 195 | 0.83 | 154 | 0.938 | 126.905 | 2.76 | 2.5 | 2.21 | 6.76 | 1008.4 | 1846 | 3184 | 0 | 7 | 387 | 457.5 | 41.67 | 15.52 | 106.8 | 0.46 | 133 | 0.65
291 | [CH3(CH2)3NH3]2[CH3NH3]2Sn3Br10 | 3 | 1 | 2.22 | BdA | MA | Sn | Br | 8.44212381 | 90.16752 | 135.80644 | 3.188685 | 6.02776 | 1.1025 | 151.60864 | 0 | 8.382575 | 9.103121 | -38.36178 | -6.6805 | -19.5037 | -13.0921 | 13.0921 | 12.8233 | 0.078 | 6.6833 | -8.6533 | 0.0001 | 3.93391e-05 | 6.11512817 | 32.06508 | 53.69619 | 2.340378 | 4.424155 | 0.9916 | 73.1777 | 0 | 0.3768646 | 4.395857 | -48.64517 | -4.0225 | -19.0482 | -11.5354 | 11.5354 | 15.0258 | 0.0666 | 4.4279 | -8.0638 | 2.1661 | 0.8521243 | 118.71 | 1.88 | 1.8 | 1.72 | 4.3 | 708.6 | 1412 | 2943 | 4.15 | 4 | 505 | 2543 | 296.2 | 7.07 | 302.1 | 0.65 | 140 | 1.03 | 79.904 | 2.83 | 2.8 | 2.74 | 7.59 | 1139.9 | 2103 | 3473 | 0 | 7 | 266 | 331.9 | 30.5 | 10.57 | 111.9 | 0.37 | 114 | 0.4
211 | [CH3(CH2)3NH3]2[CH3NH3]3Pb4I13 | 4 | 1 | 1.85 | BdA | MA | Pb | I | 8.44212381 | 90.16752 | 135.80644 | 3.188685 | 6.02776 | 1.1025 | 151.60864 | 0 | 8.382575 | 9.103121 | -38.36178 | -6.6805 | -19.5037 | -13.0921 | 13.0921 | 12.8233 | 0.078 | 6.6833 | -8.6533 | 0.0001 | 3.93391e-05 | 6.11512817 | 32.06508 | 53.69619 | 2.340378 | 4.424155 | 0.9916 | 73.1777 | 0 | 0.3768646 | 4.395857 | -48.64517 | -4.0225 | -19.0482 | -11.5354 | 11.5354 | 15.0258 | 0.0666 | 4.4279 | -8.0638 | 2.1661 | 0.8521243 | 207.2 | 1.92 | 1.9 | 1.55 | 3.9 | 715.5 | 1450 | 3081 | 4.1 | 4 | 601 | 2013 | 177.8 | 4.81 | 195 | 0.83 | 154 | 0.938 | 126.905 | 2.76 | 2.5 | 2.21 | 6.76 | 1008.4 | 1846 | 3184 | 0 | 7 | 387 | 457.5 | 41.67 | 15.52 | 106.8 | 0.46 | 133 | 0.65
212 | [CH3(CH2)3NH3]2[CH3NH3]3Pb4I13 | 4 | 1 | 1.85 | BdA | MA | Pb | I | 8.44212381 | 90.16752 | 135.80644 | 3.188685 | 6.02776 | 1.1025 | 151.60864 | 0 | 8.382575 | 9.103121 | -38.36178 | -6.6805 | -19.5037 | -13.0921 | 13.0921 | 12.8233 | 0.078 | 6.6833 | -8.6533 | 0.0001 | 3.93391e-05 | 6.11512817 | 32.06508 | 53.69619 | 2.340378 | 4.424155 | 0.9916 | 73.1777 | 0 | 0.3768646 | 4.395857 | -48.64517 | -4.0225 | -19.0482 | -11.5354 | 11.5354 | 15.0258 | 0.0666 | 4.4279 | -8.0638 | 2.1661 | 0.8521243 | 207.2 | 1.92 | 1.9 | 1.55 | 3.9 | 715.5 | 1450 | 3081 | 4.1 | 4 | 601 | 2013 | 177.8 | 4.81 | 195 | 0.83 | 154 | 0.938 | 126.905 | 2.76 | 2.5 | 2.21 | 6.76 | 1008.4 | 1846 | 3184 | 0 | 7 | 387 | 457.5 | 41.67 | 15.52 | 106.8 | 0.46 | 133 | 0.65
7 | [CH3(CH2)3NH3]2[CH3NH3]3Pb4I13 | 4 | 1 | 1.96 | BdA | MA | Pb | I | 8.44212381 | 90.16752 | 135.80644 | 3.188685 | 6.02776 | 1.1025 | 151.60864 | 0 | 8.382575 | 9.103121 | -38.36178 | -6.6805 | -19.5037 | -13.0921 | 13.0921 | 12.8233 | 0.078 | 6.6833 | -8.6533 | 0.0001 | 3.93391e-05 | 6.11512817 | 32.06508 | 53.69619 | 2.340378 | 4.424155 | 0.9916 | 73.1777 | 0 | 0.3768646 | 4.395857 | -48.64517 | -4.0225 | -19.0482 | -11.5354 | 11.5354 | 15.0258 | 0.0666 | 4.4279 | -8.0638 | 2.1661 | 0.8521243 | 207.2 | 1.92 | 1.9 | 1.55 | 3.9 | 715.5 | 1450 | 3081 | 4.1 | 4 | 601 | 2013 | 177.8 | 4.81 | 195 | 0.83 | 154 | 0.938 | 126.905 | 2.76 | 2.5 | 2.21 | 6.76 | 1008.4 | 1846 | 3184 | 0 | 7 | 387 | 457.5 | 41.67 | 15.52 | 106.8 | 0.46 | 133 | 0.65
444 | [CH3(CH2)3NH3]2[CH3NH3]3Pb4I13 | 4 | 1 | 1.96 | BdA | MA | Pb | I | 8.44212381 | 90.16752 | 135.80644 | 3.188685 | 6.02776 | 1.1025 | 151.60864 | 0 | 8.382575 | 9.103121 | -38.36178 | -6.6805 | -19.5037 | -13.0921 | 13.0921 | 12.8233 | 0.078 | 6.6833 | -8.6533 | 0.0001 | 3.93391e-05 | 6.11512817 | 32.06508 | 53.69619 | 2.340378 | 4.424155 | 0.9916 | 73.1777 | 0 | 0.3768646 | 4.395857 | -48.64517 | -4.0225 | -19.0482 | -11.5354 | 11.5354 | 15.0258 | 0.0666 | 4.4279 | -8.0638 | 2.1661 | 0.8521243 | 207.2 | 1.92 | 1.9 | 1.55 | 3.9 | 715.5 | 1450 | 3081 | 4.1 | 4 | 601 | 2013 | 177.8 | 4.81 | 195 | 0.83 | 154 | 0.938 | 126.905 | 2.76 | 2.5 | 2.21 | 6.76 | 1008.4 | 1846 | 3184 | 0 | 7 | 387 | 457.5 | 41.67 | 15.52 | 106.8 | 0.46 | 133 | 0.65
9 | [CH3(CH2)3NH3]2[CH3NH3]4Pb5I16 | 5 | 1 | 1.6 | BdA | MA | Pb | I | 8.44212381 | 90.16752 | 135.80644 | 3.188685 | 6.02776 | 1.1025 | 151.60864 | 0 | 8.382575 | 9.103121 | -38.36178 | -6.6805 | -19.5037 | -13.0921 | 13.0921 | 12.8233 | 0.078 | 6.6833 | -8.6533 | 0.0001 | 3.93391e-05 | 6.11512817 | 32.06508 | 53.69619 | 2.340378 | 4.424155 | 0.9916 | 73.1777 | 0 | 0.3768646 | 4.395857 | -48.64517 | -4.0225 | -19.0482 | -11.5354 | 11.5354 | 15.0258 | 0.0666 | 4.4279 | -8.0638 | 2.1661 | 0.8521243 | 207.2 | 1.92 | 1.9 | 1.55 | 3.9 | 715.5 | 1450 | 3081 | 4.1 | 4 | 601 | 2013 | 177.8 | 4.81 | 195 | 0.83 | 154 | 0.938 | 126.905 | 2.76 | 2.5 | 2.21 | 6.76 | 1008.4 | 1846 | 3184 | 0 | 7 | 387 | 457.5 | 41.67 | 15.52 | 106.8 | 0.46 | 133 | 0.65
10 | [CH3(CH2)3NH3]2[CH3NH3]4Pb5I16 | 5 | 1 | 1.6 | BdA | MA | Pb | I | 8.44212381 | 90.16752 | 135.80644 | 3.188685 | 6.02776 | 1.1025 | 151.60864 | 0 | 8.382575 | 9.103121 | -38.36178 | -6.6805 | -19.5037 | -13.0921 | 13.0921 | 12.8233 | 0.078 | 6.6833 | -8.6533 | 0.0001 | 3.93391e-05 | 6.11512817 | 32.06508 | 53.69619 | 2.340378 | 4.424155 | 0.9916 | 73.1777 | 0 | 0.3768646 | 4.395857 | -48.64517 | -4.0225 | -19.0482 | -11.5354 | 11.5354 | 15.0258 | 0.0666 | 4.4279 | -8.0638 | 2.1661 | 0.8521243 | 207.2 | 1.92 | 1.9 | 1.55 | 3.9 | 715.5 | 1450 | 3081 | 4.1 | 4 | 601 | 2013 | 177.8 | 4.81 | 195 | 0.83 | 154 | 0.938 | 126.905 | 2.76 | 2.5 | 2.21 | 6.76 | 1008.4 | 1846 | 3184 | 0 | 7 | 387 | 457.5 | 41.67 | 15.52 | 106.8 | 0.46 | 133 | 0.65
170 | [CH3(CH2)3NH3]2[CH3NH3]5Pb6I19 | 6 | 1 | 1.59 | BdA | MA | Pb | I | 8.44212381 | 90.16752 | 135.80644 | 3.188685 | 6.02776 | 1.1025 | 151.60864 | 0 | 8.382575 | 9.103121 | -38.36178 | -6.6805 | -19.5037 | -13.0921 | 13.0921 | 12.8233 | 0.078 | 6.6833 | -8.6533 | 0.0001 | 3.93391e-05 | 6.11512817 | 32.06508 | 53.69619 | 2.340378 | 4.424155 | 0.9916 | 73.1777 | 0 | 0.3768646 | 4.395857 | -48.64517 | -4.0225 | -19.0482 | -11.5354 | 11.5354 | 15.0258 | 0.0666 | 4.4279 | -8.0638 | 2.1661 | 0.8521243 | 207.2 | 1.92 | 1.9 | 1.55 | 3.9 | 715.5 | 1450 | 3081 | 4.1 | 4 | 601 | 2013 | 177.8 | 4.81 | 195 | 0.83 | 154 | 0.938 | 126.905 | 2.76 | 2.5 | 2.21 | 6.76 | 1008.4 | 1846 | 3184 | 0 | 7 | 387 | 457.5 | 41.67 | 15.52 | 106.8 | 0.46 | 133 | 0.65
171 | [CH3(CH2)3NH3]2[CH3NH3]6Pb7I22 | 7 | 1 | 1.57 | BdA | MA | Pb | I | 8.44212381 | 90.16752 | 135.80644 | 3.188685 | 6.02776 | 1.1025 | 151.60864 | 0 | 8.382575 | 9.103121 | -38.36178 | -6.6805 | -19.5037 | -13.0921 | 13.0921 | 12.8233 | 0.078 | 6.6833 | -8.6533 | 0.0001 | 3.93391e-05 | 6.11512817 | 32.06508 | 53.69619 | 2.340378 | 4.424155 | 0.9916 | 73.1777 | 0 | 0.3768646 | 4.395857 | -48.64517 | -4.0225 | -19.0482 | -11.5354 | 11.5354 | 15.0258 | 0.0666 | 4.4279 | -8.0638 | 2.1661 | 0.8521243 | 207.2 | 1.92 | 1.9 | 1.55 | 3.9 | 715.5 | 1450 | 3081 | 4.1 | 4 | 601 | 2013 | 177.8 | 4.81 | 195 | 0.83 | 154 | 0.938 | 126.905 | 2.76 | 2.5 | 2.21 | 6.76 | 1008.4 | 1846 | 3184 | 0 | 7 | 387 | 457.5 | 41.67 | 15.52 | 106.8 | 0.46 | 133 | 0.65
5 | [CH3(CH2)3NH3]2[CH3NH3]Pb2I7 | 2 | 1 | 1.96 | BdA | MA | Pb | I | 8.44212381 | 90.16752 | 135.80644 | 3.188685 | 6.02776 | 1.1025 | 151.60864 | 0 | 8.382575 | 9.103121 | -38.36178 | -6.6805 | -19.5037 | -13.0921 | 13.0921 | 12.8233 | 0.078 | 6.6833 | -8.6533 | 0.0001 | 3.93391e-05 | 6.11512817 | 32.06508 | 53.69619 | 2.340378 | 4.424155 | 0.9916 | 73.1777 | 0 | 0.3768646 | 4.395857 | -48.64517 | -4.0225 | -19.0482 | -11.5354 | 11.5354 | 15.0258 | 0.0666 | 4.4279 | -8.0638 | 2.1661 | 0.8521243 | 207.2 | 1.92 | 1.9 | 1.55 | 3.9 | 715.5 | 1450 | 3081 | 4.1 | 4 | 601 | 2013 | 177.8 | 4.81 | 195 | 0.83 | 154 | 0.938 | 126.905 | 2.76 | 2.5 | 2.21 | 6.76 | 1008.4 | 1846 | 3184 | 0 | 7 | 387 | 457.5 | 41.67 | 15.52 | 106.8 | 0.46 | 133 | 0.65
8 | [CH3(CH2)3NH3]2[CH3NH3]Pb2I7 | 2 | 1 | 1.96 | BdA | MA | Pb | I | 8.44212381 | 90.16752 | 135.80644 | 3.188685 | 6.02776 | 1.1025 | 151.60864 | 0 | 8.382575 | 9.103121 | -38.36178 | -6.6805 | -19.5037 | -13.0921 | 13.0921 | 12.8233 | 0.078 | 6.6833 | -8.6533 | 0.0001 | 3.93391e-05 | 6.11512817 | 32.06508 | 53.69619 | 2.340378 | 4.424155 | 0.9916 | 73.1777 | 0 | 0.3768646 | 4.395857 | -48.64517 | -4.0225 | -19.0482 | -11.5354 | 11.5354 | 15.0258 | 0.0666 | 4.4279 | -8.0638 | 2.1661 | 0.8521243 | 207.2 | 1.92 | 1.9 | 1.55 | 3.9 | 715.5 | 1450 | 3081 | 4.1 | 4 | 601 | 2013 | 177.8 | 4.81 | 195 | 0.83 | 154 | 0.938 | 126.905 | 2.76 | 2.5 | 2.21 | 6.76 | 1008.4 | 1846 | 3184 | 0 | 7 | 387 | 457.5 | 41.67 | 15.52 | 106.8 | 0.46 | 133 | 0.65
206 | [CH3(CH2)3NH3]2[CH3NH3]Pb2I7 | 2 | 1 | 2.09 | BdA | MA | Pb | I | 8.44212381 | 90.16752 | 135.80644 | 3.188685 | 6.02776 | 1.1025 | 151.60864 | 0 | 8.382575 | 9.103121 | -38.36178 | -6.6805 | -19.5037 | -13.0921 | 13.0921 | 12.8233 | 0.078 | 6.6833 | -8.6533 | 0.0001 | 3.93391e-05 | 6.11512817 | 32.06508 | 53.69619 | 2.340378 | 4.424155 | 0.9916 | 73.1777 | 0 | 0.3768646 | 4.395857 | -48.64517 | -4.0225 | -19.0482 | -11.5354 | 11.5354 | 15.0258 | 0.0666 | 4.4279 | -8.0638 | 2.1661 | 0.8521243 | 207.2 | 1.92 | 1.9 | 1.55 | 3.9 | 715.5 | 1450 | 3081 | 4.1 | 4 | 601 | 2013 | 177.8 | 4.81 | 195 | 0.83 | 154 | 0.938 | 126.905 | 2.76 | 2.5 | 2.21 | 6.76 | 1008.4 | 1846 | 3184 | 0 | 7 | 387 | 457.5 | 41.67 | 15.52 | 106.8 | 0.46 | 133 | 0.65
207 | [CH3(CH2)3NH3]2[CH3NH3]Pb2I7 | 2 | 1 | 2.09 | BdA | MA | Pb | I | 8.44212381 | 90.16752 | 135.80644 | 3.188685 | 6.02776 | 1.1025 | 151.60864 | 0 | 8.382575 | 9.103121 | -38.36178 | -6.6805 | -19.5037 | -13.0921 | 13.0921 | 12.8233 | 0.078 | 6.6833 | -8.6533 | 0.0001 | 3.93391e-05 | 6.11512817 | 32.06508 | 53.69619 | 2.340378 | 4.424155 | 0.9916 | 73.1777 | 0 | 0.3768646 | 4.395857 | -48.64517 | -4.0225 | -19.0482 | -11.5354 | 11.5354 | 15.0258 | 0.0666 | 4.4279 | -8.0638 | 2.1661 | 0.8521243 | 207.2 | 1.92 | 1.9 | 1.55 | 3.9 | 715.5 | 1450 | 3081 | 4.1 | 4 | 601 | 2013 | 177.8 | 4.81 | 195 | 0.83 | 154 | 0.938 | 126.905 | 2.76 | 2.5 | 2.21 | 6.76 | 1008.4 | 1846 | 3184 | 0 | 7 | 387 | 457.5 | 41.67 | 15.52 | 106.8 | 0.46 | 133 | 0.65
215 | [CH3(CH2)3NH3]2[HC(NH2)2]Pb2I7 | 2 | 1 | 2.12 | BdA | FA | Pb | I | 8.44212381 | 90.16752 | 135.80644 | 3.188685 | 6.02776 | 1.1025 | 151.60864 | 0 | 8.382575 | 9.103121 | -38.36178 | -6.6805 | -19.5037 | -13.0921 | 13.0921 | 12.8233 | 0.078 | 6.6833 | -8.6533 | 0.0001 | 3.93391e-05 | 5.77081042 | 45.06385 | 61.83331 | 2.453084 | 4.637209 | 1.2102 | 81.01372 | 0 | 1.327623 | 4.718458 | -47.42391 | -4.7143 | -16.8563 | -10.7853 | 10.7853 | 12.142 | 0.0824 | 4.7901 | -5.0419 | 0.208408 | 0.08198584 | 207.2 | 1.92 | 1.9 | 1.55 | 3.9 | 715.5 | 1450 | 3081 | 4.1 | 4 | 601 | 2013 | 177.8 | 4.81 | 195 | 0.83 | 154 | 0.938 | 126.905 | 2.76 | 2.5 | 2.21 | 6.76 | 1008.4 | 1846 | 3184 | 0 | 7 | 387 | 457.5 | 41.67 | 15.52 | 106.8 | 0.46 | 133 | 0.65
216 | [CH3(CH2)3NH3]2[HC(NH2)2]Pb2I7 | 2 | 1 | 2.12 | BdA | FA | Pb | I | 8.44212381 | 90.16752 | 135.80644 | 3.188685 | 6.02776 | 1.1025 | 151.60864 | 0 | 8.382575 | 9.103121 | -38.36178 | -6.6805 | -19.5037 | -13.0921 | 13.0921 | 12.8233 | 0.078 | 6.6833 | -8.6533 | 0.0001 | 3.93391e-05 | 5.77081042 | 45.06385 | 61.83331 | 2.453084 | 4.637209 | 1.2102 | 81.01372 | 0 | 1.327623 | 4.718458 | -47.42391 | -4.7143 | -16.8563 | -10.7853 | 10.7853 | 12.142 | 0.0824 | 4.7901 | -5.0419 | 0.208408 | 0.08198584 | 207.2 | 1.92 | 1.9 | 1.55 | 3.9 | 715.5 | 1450 | 3081 | 4.1 | 4 | 601 | 2013 | 177.8 | 4.81 | 195 | 0.83 | 154 | 0.938 | 126.905 | 2.76 | 2.5 | 2.21 | 6.76 | 1008.4 | 1846 | 3184 | 0 | 7 | 387 | 457.5 | 41.67 | 15.52 | 106.8 | 0.46 | 133 | 0.65
422 | [CH3(CH2)3NH3]2CsPb2Br7 | 2 | 1 | 2.7 | BdA | Cs | Pb | Br | 8.44212381 | 90.16752 | 135.80644 | 3.188685 | 6.02776 | 1.1025 | 151.60864 | 0 | 8.382575 | 9.103121 | -38.36178 | -6.6805 | -19.5037 | -13.0921 | 13.0921 | 12.8233 | 0.078 | 6.6833 | -8.6533 | 0.0001 | 3.93391e-05 | 0 | 0 | 0 | 0 | 0 | 0 | 0 | 0 | 0 | 0 | 0 | 0 | 0 | 0 | 0 | 0 | 0 | 0 | 0 | 0 | 0 | 207.2 | 1.92 | 1.9 | 1.55 | 3.9 | 715.5 | 1450 | 3081 | 4.1 | 4 | 601 | 2013 | 177.8 | 4.81 | 195 | 0.83 | 154 | 0.938 | 79.904 | 2.83 | 2.8 | 2.74 | 7.59 | 1139.9 | 2103 | 3473 | 0 | 7 | 266 | 331.9 | 30.5 | 10.57 | 111.9 | 0.37 | 114 | 0.4
4 | [CH3(CH2)3NH3]2PbBr4 | 1 | 1 | 2.92 | BdA |  | Pb | Br | 8.44212381 | 90.16752 | 135.80644 | 3.188685 | 6.02776 | 1.1025 | 151.60864 | 0 | 8.382575 | 9.103121 | -38.36178 | -6.6805 | -19.5037 | -13.0921 | 13.0921 | 12.8233 | 0.078 | 6.6833 | -8.6533 | 0.0001 | 3.93391e-05 | 0 | 0 | 0 | 0 | 0 | 0 | 0 | 0 | 0 | 0 | 0 | 0 | 0 | 0 | 0 | 0 | 0 | 0 | 0 | 0 | 0 | 207.2 | 1.92 | 1.9 | 1.55 | 3.9 | 715.5 | 1450 | 3081 | 4.1 | 4 | 601 | 2013 | 177.8 | 4.81 | 195 | 0.83 | 154 | 0.938 | 79.904 | 2.83 | 2.8 | 2.74 | 7.59 | 1139.9 | 2103 | 3473 | 0 | 7 | 266 | 331.9 | 30.5 | 10.57 | 111.9 | 0.37 | 114 | 0.4
56 | [CH3(CH2)3NH3]2PbBr4 | 1 | 1 | 3.07 | BdA |  | Pb | Br | 8.44212381 | 90.16752 | 135.80644 | 3.188685 | 6.02776 | 1.1025 | 151.60864 | 0 | 8.382575 | 9.103121 | -38.36178 | -6.6805 | -19.5037 | -13.0921 | 13.0921 | 12.8233 | 0.078 | 6.6833 | -8.6533 | 0.0001 | 3.93391e-05 | 0 | 0 | 0 | 0 | 0 | 0 | 0 | 0 | 0 | 0 | 0 | 0 | 0 | 0 | 0 | 0 | 0 | 0 | 0 | 0 | 0 | 207.2 | 1.92 | 1.9 | 1.55 | 3.9 | 715.5 | 1450 | 3081 | 4.1 | 4 | 601 | 2013 | 177.8 | 4.81 | 195 | 0.83 | 154 | 0.938 | 79.904 | 2.83 | 2.8 | 2.74 | 7.59 | 1139.9 | 2103 | 3473 | 0 | 7 | 266 | 331.9 | 30.5 | 10.57 | 111.9 | 0.37 | 114 | 0.4
1 | [CH3(CH2)3NH3]2PbI4 | 1 | 1 | 2.3 | BdA |  | Pb | I | 8.44212381 | 90.16752 | 135.80644 | 3.188685 | 6.02776 | 1.1025 | 151.60864 | 0 | 8.382575 | 9.103121 | -38.36178 | -6.6805 | -19.5037 | -13.0921 | 13.0921 | 12.8233 | 0.078 | 6.6833 | -8.6533 | 0.0001 | 3.93391e-05 | 0 | 0 | 0 | 0 | 0 | 0 | 0 | 0 | 0 | 0 | 0 | 0 | 0 | 0 | 0 | 0 | 0 | 0 | 0 | 0 | 0 | 207.2 | 1.92 | 1.9 | 1.55 | 3.9 | 715.5 | 1450 | 3081 | 4.1 | 4 | 601 | 2013 | 177.8 | 4.81 | 195 | 0.83 | 154 | 0.938 | 126.905 | 2.76 | 2.5 | 2.21 | 6.76 | 1008.4 | 1846 | 3184 | 0 | 7 | 387 | 457.5 | 41.67 | 15.52 | 106.8 | 0.46 | 133 | 0.65
250 | [CH3(CH2)3NH3]2SnI4 | 1 | 1 | 1.92 | BdA |  | Sn | I | 8.44212381 | 90.16752 | 135.80644 | 3.188685 | 6.02776 | 1.1025 | 151.60864 | 0 | 8.382575 | 9.103121 | -38.36178 | -6.6805 | -19.5037 | -13.0921 | 13.0921 | 12.8233 | 0.078 | 6.6833 | -8.6533 | 0.0001 | 3.93391e-05 | 0 | 0 | 0 | 0 | 0 | 0 | 0 | 0 | 0 | 0 | 0 | 0 | 0 | 0 | 0 | 0 | 0 | 0 | 0 | 0 | 0 | 118.71 | 1.88 | 1.8 | 1.72 | 4.3 | 708.6 | 1412 | 2943 | 4.15 | 4 | 505 | 2543 | 296.2 | 7.07 | 302.1 | 0.65 | 140 | 1.03 | 126.905 | 2.76 | 2.5 | 2.21 | 6.76 | 1008.4 | 1846 | 3184 | 0 | 7 | 387 | 457.5 | 41.67 | 15.52 | 106.8 | 0.46 | 133 | 0.65
222 | [CH3(CH2)4CH(CH3)NH3]2PbI4 | 1 | 1 | 2.39 | MHA |  | Pb | I | 3.83577289 | 116.22479 | 192.34993 | 3.580982 | 6.769343 | 1.0034 | 197.33043 | 0 | 12.07704 | 13.36287 | -33.61622 | 13.0806 | 3.4573 | 8.2689 | -8.2689 | 9.6232 | 0.1039 | 3.5526 | -2.6744 | 10.038954 | 3.949234 | 0 | 0 | 0 | 0 | 0 | 0 | 0 | 0 | 0 | 0 | 0 | 0 | 0 | 0 | 0 | 0 | 0 | 0 | 0 | 0 | 0 | 207.2 | 1.92 | 1.9 | 1.55 | 3.9 | 715.5 | 1450 | 3081 | 4.1 | 4 | 601 | 2013 | 177.8 | 4.81 | 195 | 0.83 | 154 | 0.938 | 126.905 | 2.76 | 2.5 | 2.21 | 6.76 | 1008.4 | 1846 | 3184 | 0 | 7 | 387 | 457.5 | 41.67 | 15.52 | 106.8 | 0.46 | 133 | 0.65
431 | [CH3(CH2)4NH3]2[CH(NH2)2]Pb2I7 | 2 | 1 | 1.9 | PeA | FA | Pb | I | 3.89237627 | 122.18788 | 174.72344 | 3.468076 | 6.555909 | 1.1613 | 178.29678 | 0 | 10.59743 | 11.45394 | -35.51679 | -3.7006 | -11.9601 | -7.8303 | 7.8303 | 8.2595 | 0.1211 | 3.7117 | -1.0046 | 13.054914 | 5.135686 | 5.77081042 | 45.06385 | 61.83331 | 2.453084 | 4.637209 | 1.2102 | 81.01372 | 0 | 1.327623 | 4.718458 | -47.42391 | -4.7143 | -16.8563 | -10.7853 | 10.7853 | 12.142 | 0.0824 | 4.7901 | -5.0419 | 0.208408 | 0.08198584 | 207.2 | 1.92 | 1.9 | 1.55 | 3.9 | 715.5 | 1450 | 3081 | 4.1 | 4 | 601 | 2013 | 177.8 | 4.81 | 195 | 0.83 | 154 | 0.938 | 126.905 | 2.76 | 2.5 | 2.21 | 6.76 | 1008.4 | 1846 | 3184 | 0 | 7 | 387 | 457.5 | 41.67 | 15.52 | 106.8 | 0.46 | 133 | 0.65
205 | [CH3(CH2)4NH3]2[CH3NH3]Pb2I7 | 2 | 1 | 2.1 | PeA | MA | Pb | I | 3.89237627 | 122.18788 | 174.72344 | 3.468076 | 6.555909 | 1.1613 | 178.29678 | 0 | 10.59743 | 11.45394 | -35.51679 | -3.7006 | -11.9601 | -7.8303 | 7.8303 | 8.2595 | 0.1211 | 3.7117 | -1.0046 | 13.054914 | 5.135686 | 6.11512817 | 32.06508 | 53.69619 | 2.340378 | 4.424155 | 0.9916 | 73.1777 | 0 | 0.3768646 | 4.395857 | -48.64517 | -4.0225 | -19.0482 | -11.5354 | 11.5354 | 15.0258 | 0.0666 | 4.4279 | -8.0638 | 2.1661 | 0.8521243 | 207.2 | 1.92 | 1.9 | 1.55 | 3.9 | 715.5 | 1450 | 3081 | 4.1 | 4 | 601 | 2013 | 177.8 | 4.81 | 195 | 0.83 | 154 | 0.938 | 126.905 | 2.76 | 2.5 | 2.21 | 6.76 | 1008.4 | 1846 | 3184 | 0 | 7 | 387 | 457.5 | 41.67 | 15.52 | 106.8 | 0.46 | 133 | 0.65
208 | [CH3(CH2)4NH3]2[CH3NH3]Pb2I7 | 2 | 1 | 2.1 | PeA | MA | Pb | I | 3.89237627 | 122.18788 | 174.72344 | 3.468076 | 6.555909 | 1.1613 | 178.29678 | 0 | 10.59743 | 11.45394 | -35.51679 | -3.7006 | -11.9601 | -7.8303 | 7.8303 | 8.2595 | 0.1211 | 3.7117 | -1.0046 | 13.054914 | 5.135686 | 6.11512817 | 32.06508 | 53.69619 | 2.340378 | 4.424155 | 0.9916 | 73.1777 | 0 | 0.3768646 | 4.395857 | -48.64517 | -4.0225 | -19.0482 | -11.5354 | 11.5354 | 15.0258 | 0.0666 | 4.4279 | -8.0638 | 2.1661 | 0.8521243 | 207.2 | 1.92 | 1.9 | 1.55 | 3.9 | 715.5 | 1450 | 3081 | 4.1 | 4 | 601 | 2013 | 177.8 | 4.81 | 195 | 0.83 | 154 | 0.938 | 126.905 | 2.76 | 2.5 | 2.21 | 6.76 | 1008.4 | 1846 | 3184 | 0 | 7 | 387 | 457.5 | 41.67 | 15.52 | 106.8 | 0.46 | 133 | 0.65
204 | [CH3(CH2)4NH3]2[CH3NH3]Pb2I7 | 2 | 1 | 2.14 | PeA | MA | Pb | I | 3.89237627 | 122.18788 | 174.72344 | 3.468076 | 6.555909 | 1.1613 | 178.29678 | 0 | 10.59743 | 11.45394 | -35.51679 | -3.7006 | -11.9601 | -7.8303 | 7.8303 | 8.2595 | 0.1211 | 3.7117 | -1.0046 | 13.054914 | 5.135686 | 6.11512817 | 32.06508 | 53.69619 | 2.340378 | 4.424155 | 0.9916 | 73.1777 | 0 | 0.3768646 | 4.395857 | -48.64517 | -4.0225 | -19.0482 | -11.5354 | 11.5354 | 15.0258 | 0.0666 | 4.4279 | -8.0638 | 2.1661 | 0.8521243 | 207.2 | 1.92 | 1.9 | 1.55 | 3.9 | 715.5 | 1450 | 3081 | 4.1 | 4 | 601 | 2013 | 177.8 | 4.81 | 195 | 0.83 | 154 | 0.938 | 126.905 | 2.76 | 2.5 | 2.21 | 6.76 | 1008.4 | 1846 | 3184 | 0 | 7 | 387 | 457.5 | 41.67 | 15.52 | 106.8 | 0.46 | 133 | 0.65
213 | [CH3(CH2)5NH3]2[CH3NH3]Pb2I7 | 2 | 1 | 2.09 | HA | MA | Pb | I | 3.87047888 | 102.19817 | 170.1449 | 3.437514 | 6.498136 | 0.9974 | 180.78023 | 0 | 10.79482 | 11.69204 | -35.26324 | 12.8851 | 3.6815 | 8.2833 | -8.2833 | 9.2036 | 0.1087 | 3.7275 | -2.4929 | 14.139948 | 5.562529 | 6.11512817 | 32.06508 | 53.69619 | 2.340378 | 4.424155 | 0.9916 | 73.1777 | 0 | 0.3768646 | 4.395857 | -48.64517 | -4.0225 | -19.0482 | -11.5354 | 11.5354 | 15.0258 | 0.0666 | 4.4279 | -8.0638 | 2.1661 | 0.8521243 | 207.2 | 1.92 | 1.9 | 1.55 | 3.9 | 715.5 | 1450 | 3081 | 4.1 | 4 | 601 | 2013 | 177.8 | 4.81 | 195 | 0.83 | 154 | 0.938 | 126.905 | 2.76 | 2.5 | 2.21 | 6.76 | 1008.4 | 1846 | 3184 | 0 | 7 | 387 | 457.5 | 41.67 | 15.52 | 106.8 | 0.46 | 133 | 0.65
214 | [CH3(CH2)5NH3]2[CH3NH3]Pb2I7 | 2 | 1 | 2.09 | HA | MA | Pb | I | 3.87047888 | 102.19817 | 170.1449 | 3.437514 | 6.498136 | 0.9974 | 180.78023 | 0 | 10.79482 | 11.69204 | -35.26324 | 12.8851 | 3.6815 | 8.2833 | -8.2833 | 9.2036 | 0.1087 | 3.7275 | -2.4929 | 14.139948 | 5.562529 | 6.11512817 | 32.06508 | 53.69619 | 2.340378 | 4.424155 | 0.9916 | 73.1777 | 0 | 0.3768646 | 4.395857 | -48.64517 | -4.0225 | -19.0482 | -11.5354 | 11.5354 | 15.0258 | 0.0666 | 4.4279 | -8.0638 | 2.1661 | 0.8521243 | 207.2 | 1.92 | 1.9 | 1.55 | 3.9 | 715.5 | 1450 | 3081 | 4.1 | 4 | 601 | 2013 | 177.8 | 4.81 | 195 | 0.83 | 154 | 0.938 | 126.905 | 2.76 | 2.5 | 2.21 | 6.76 | 1008.4 | 1846 | 3184 | 0 | 7 | 387 | 457.5 | 41.67 | 15.52 | 106.8 | 0.46 | 133 | 0.65
409 | [CH3C6H4(CH2)2NH3]2PbI4 | 1 | 1 | 2.38 | p-MPEA |  | Pb | I | 3.65644918 | 136.2145 | 197.64115 | 3.613521 | 6.830853 | 1.1444 | 199.01531 | 0 | 12.2045 | 13.54117 | -33.45249 | 11.4064 | 3.6551 | 7.5308 | -7.5308 | 7.7513 | 0.129 | 3.6583 | -0.5602 | 14.548818 | 5.723375 | 0 | 0 | 0 | 0 | 0 | 0 | 0 | 0 | 0 | 0 | 0 | 0 | 0 | 0 | 0 | 0 | 0 | 0 | 0 | 0 | 0 | 207.2 | 1.92 | 1.9 | 1.55 | 3.9 | 715.5 | 1450 | 3081 | 4.1 | 4 | 601 | 2013 | 177.8 | 4.81 | 195 | 0.83 | 154 | 0.938 | 126.905 | 2.76 | 2.5 | 2.21 | 6.76 | 1008.4 | 1846 | 3184 | 0 | 7 | 387 | 457.5 | 41.67 | 15.52 | 106.8 | 0.46 | 133 | 0.65
410 | [CH3C6H4(CH2)2NH3]2PbI4 | 1 | 1 | 2.4 | p-MPEA |  | Pb | I | 3.65644918 | 136.2145 | 197.64115 | 3.613521 | 6.830853 | 1.1444 | 199.01531 | 0 | 12.2045 | 13.54117 | -33.45249 | 11.4064 | 3.6551 | 7.5308 | -7.5308 | 7.7513 | 0.129 | 3.6583 | -0.5602 | 14.548818 | 5.723375 | 0 | 0 | 0 | 0 | 0 | 0 | 0 | 0 | 0 | 0 | 0 | 0 | 0 | 0 | 0 | 0 | 0 | 0 | 0 | 0 | 0 | 207.2 | 1.92 | 1.9 | 1.55 | 3.9 | 715.5 | 1450 | 3081 | 4.1 | 4 | 601 | 2013 | 177.8 | 4.81 | 195 | 0.83 | 154 | 0.938 | 126.905 | 2.76 | 2.5 | 2.21 | 6.76 | 1008.4 | 1846 | 3184 | 0 | 7 | 387 | 457.5 | 41.67 | 15.52 | 106.8 | 0.46 | 133 | 0.65
476 | [CH3CH(CH3)CH2NH3]2[CH3NH3]Pb2I7 | 2 | 1 | 2.02 | i-BA | MA | Pb | I | 4.61775882 | 74.14494 | 122.58399 | 3.081646 | 5.825418 | 1.0044 | 133.28817 | 0 | 6.746956 | 7.70953 | -40.46274 | -3.657 | -14.8884 | -9.2727 | 9.2727 | 11.2314 | 0.089 | 3.8278 | -4.4539 | 6.400703 | 2.517979 | 6.11512817 | 32.06508 | 53.69619 | 2.340378 | 4.424155 | 0.9916 | 73.1777 | 0 | 0.3768646 | 4.395857 | -48.64517 | -4.0225 | -19.0482 | -11.5354 | 11.5354 | 15.0258 | 0.0666 | 4.4279 | -8.0638 | 2.1661 | 0.8521243 | 207.2 | 1.92 | 1.9 | 1.55 | 3.9 | 715.5 | 1450 | 3081 | 4.1 | 4 | 601 | 2013 | 177.8 | 4.81 | 195 | 0.83 | 154 | 0.938 | 126.905 | 2.76 | 2.5 | 2.21 | 6.76 | 1008.4 | 1846 | 3184 | 0 | 7 | 387 | 457.5 | 41.67 | 15.52 | 106.8 | 0.46 | 133 | 0.65
475 | [CH3CH(CH3)CH2NH3]2PbI4 | 1 | 1 | 2.23 | i-BA |  | Pb | I | 4.61775882 | 74.14494 | 122.58399 | 3.081646 | 5.825418 | 1.0044 | 133.28817 | 0 | 6.746956 | 7.70953 | -40.46274 | -3.657 | -14.8884 | -9.2727 | 9.2727 | 11.2314 | 0.089 | 3.8278 | -4.4539 | 6.400703 | 2.517979 | 0 | 0 | 0 | 0 | 0 | 0 | 0 | 0 | 0 | 0 | 0 | 0 | 0 | 0 | 0 | 0 | 0 | 0 | 0 | 0 | 0 | 207.2 | 1.92 | 1.9 | 1.55 | 3.9 | 715.5 | 1450 | 3081 | 4.1 | 4 | 601 | 2013 | 177.8 | 4.81 | 195 | 0.83 | 154 | 0.938 | 126.905 | 2.76 | 2.5 | 2.21 | 6.76 | 1008.4 | 1846 | 3184 | 0 | 7 | 387 | 457.5 | 41.67 | 15.52 | 106.8 | 0.46 | 133 | 0.65
224 | [CH3CH2CH(CH3)NH3]2PbI4 | 1 | 1 | 2.4 | MPA |  | Pb | I | 4.6593257 | 74.14494 | 122.59501 | 3.081738 | 5.825592 | 1.0043 | 133.81964 | 0 | 6.795934 | 7.747433 | -40.39983 | 15.3015 | 3.529 | 9.4152 | -9.4152 | 11.7725 | 0.0849 | 3.765 | -4.8658 | 4.23883 | 1.667518 | 0 | 0 | 0 | 0 | 0 | 0 | 0 | 0 | 0 | 0 | 0 | 0 | 0 | 0 | 0 | 0 | 0 | 0 | 0 | 0 | 0 | 207.2 | 1.92 | 1.9 | 1.55 | 3.9 | 715.5 | 1450 | 3081 | 4.1 | 4 | 601 | 2013 | 177.8 | 4.81 | 195 | 0.83 | 154 | 0.938 | 126.905 | 2.76 | 2.5 | 2.21 | 6.76 | 1008.4 | 1846 | 3184 | 0 | 7 | 387 | 457.5 | 41.67 | 15.52 | 106.8 | 0.46 | 133 | 0.65
437 | [CH3CH2NH3]2[CH3NH3]2Pb3Br10 | 3 | 1 | 2.7 | EA | MA | Pb | Br | 5.41010136 | 46.0917 | 77.09811 | 2.640297 | 4.991109 | 0.9927 | 95.43125 | 0 | 2.96374 | 5.39768 | -45.32231 | -3.792 | -17.0207 | -10.4068 | 10.4068 | 13.228 | 0.0756 | 4.0936 | -6.0148 | 3.791271 | 1.491452 | 6.11512817 | 32.06508 | 53.69619 | 2.340378 | 4.424155 | 0.9916 | 73.1777 | 0 | 0.3768646 | 4.395857 | -48.64517 | -4.0225 | -19.0482 | -11.5354 | 11.5354 | 15.0258 | 0.0666 | 4.4279 | -8.0638 | 2.1661 | 0.8521243 | 207.2 | 1.92 | 1.9 | 1.55 | 3.9 | 715.5 | 1450 | 3081 | 4.1 | 4 | 601 | 2013 | 177.8 | 4.81 | 195 | 0.83 | 154 | 0.938 | 79.904 | 2.83 | 2.8 | 2.74 | 7.59 | 1139.9 | 2103 | 3473 | 0 | 7 | 266 | 331.9 | 30.5 | 10.57 | 111.9 | 0.37 | 114 | 0.4
264 | [CH3CH2NH3]2CuCl4 | 1 | 1 | 2.74 | EA |  | Cu | Cl | 5.41010136 | 46.0917 | 77.09811 | 2.640297 | 4.991109 | 0.9927 | 95.43125 | 0 | 2.96374 | 5.39768 | -45.32231 | -3.792 | -17.0207 | -10.4068 | 10.4068 | 13.228 | 0.0756 | 4.0936 | -6.0148 | 3.791271 | 1.491452 | 0 | 0 | 0 | 0 | 0 | 0 | 0 | 0 | 0 | 0 | 0 | 0 | 0 | 0 | 0 | 0 | 0 | 0 | 0 | 0 | 0 | 63.546 | 1.08 | 1.9 | 1.75 | 4.48 | 745.4 | 1958 | 3554 | 4.45 | 11 | 1356 | 2840 | 306.7 | 13 | 338.3 | 0.96 | 117 | 0.46 | 35.453 | 2.98 | 3 | 2.83 | 8.3 | 1251.1 | 2297 | 3822 | 0 | 7 | 172 | 238.6 | 20.42 | 6.41 | 121.7 | 0.28 | 99 | 0.99
13 | [CH3CH2NH3]4Pb3Br10 | 3 | 1 | 2.75 | EA | EA | Pb | Br | 5.41010136 | 46.0917 | 77.09811 | 2.640297 | 4.991109 | 0.9927 | 95.43125 | 0 | 2.96374 | 5.39768 | -45.32231 | -3.792 | -17.0207 | -10.4068 | 10.4068 | 13.228 | 0.0756 | 4.0936 | -6.0148 | 3.791271 | 1.491452 | 5.41010136 | 46.0917 | 77.09811 | 2.640297 | 4.991109 | 0.9927 | 95.43125 | 0 | 2.96374 | 5.39768 | -45.32231 | -3.792 | -17.0207 | -10.4068 | 10.4068 | 13.228 | 0.0756 | 4.0936 | -6.0148 | 3.791271 | 1.491452 | 207.2 | 1.92 | 1.9 | 1.55 | 3.9 | 715.5 | 1450 | 3081 | 4.1 | 4 | 601 | 2013 | 177.8 | 4.81 | 195 | 0.83 | 154 | 0.938 | 79.904 | 2.83 | 2.8 | 2.74 | 7.59 | 1139.9 | 2103 | 3473 | 0 | 7 | 266 | 331.9 | 30.5 | 10.57 | 111.9 | 0.37 | 114 | 0.4
14 | [CH3CH2NH3]4Pb3Cl10 | 3 | 1 | 3.45 | EA | EA | Pb | Cl | 5.41010136 | 46.0917 | 77.09811 | 2.640297 | 4.991109 | 0.9927 | 95.43125 | 0 | 2.96374 | 5.39768 | -45.32231 | -3.792 | -17.0207 | -10.4068 | 10.4068 | 13.228 | 0.0756 | 4.0936 | -6.0148 | 3.791271 | 1.491452 | 5.41010136 | 46.0917 | 77.09811 | 2.640297 | 4.991109 | 0.9927 | 95.43125 | 0 | 2.96374 | 5.39768 | -45.32231 | -3.792 | -17.0207 | -10.4068 | 10.4068 | 13.228 | 0.0756 | 4.0936 | -6.0148 | 3.791271 | 1.491452 | 207.2 | 1.92 | 1.9 | 1.55 | 3.9 | 715.5 | 1450 | 3081 | 4.1 | 4 | 601 | 2013 | 177.8 | 4.81 | 195 | 0.83 | 154 | 0.938 | 35.453 | 2.98 | 3 | 2.83 | 8.3 | 1251.1 | 2297 | 3822 | 0 | 7 | 172 | 238.6 | 20.42 | 6.41 | 121.7 | 0.28 | 99 | 0.99
354 | [CH3NH3]CdCl4 | 1 | 1 | 5.29 | MA |  | Cd | Cl | 6.11512817 | 32.06508 | 53.69619 | 2.340378 | 4.424155 | 0.9916 | 73.1777 | 0 | 0.3768646 | 4.395857 | -48.64517 | -4.0225 | -19.0482 | -11.5354 | 11.5354 | 15.0258 | 0.0666 | 4.4279 | -8.0638 | 2.1661 | 0.8521243 | 0 | 0 | 0 | 0 | 0 | 0 | 0 | 0 | 0 | 0 | 0 | 0 | 0 | 0 | 0 | 0 | 0 | 0 | 0 | 0 | 0 | 112.411 | 1.4 | 1.7 | 1.46 | 4.33 | 867.7 | 1631 | 3616 | 4.05 | 12 | 594 | 1038 | 100 | 6.4 | 112 | 0.93 | 141 | 1.81 | 35.453 | 2.98 | 3 | 2.83 | 8.3 | 1251.1 | 2297 | 3822 | 0 | 7 | 172 | 238.6 | 20.42 | 6.41 | 121.7 | 0.28 | 99 | 0.99
412 | [ClC6H4(CH2)2NH3]2PbI4 | 1 | 1 | 2.38 | p-ClPEA |  | Pb | I | 3.71113956 | 156.63288 | 195.61955 | 3.601159 | 6.807483 | 1.3296 | 197.0451 | 0 | 12.0554 | 13.33283 | -33.64401 | 11.524 | 3.7889 | 7.6565 | -7.6565 | 7.7351 | 0.1293 | 3.7893 | -0.6155 | 18.471868 | 7.266667 | 0 | 0 | 0 | 0 | 0 | 0 | 0 | 0 | 0 | 0 | 0 | 0 | 0 | 0 | 0 | 0 | 0 | 0 | 0 | 0 | 0 | 207.2 | 1.92 | 1.9 | 1.55 | 3.9 | 715.5 | 1450 | 3081 | 4.1 | 4 | 601 | 2013 | 177.8 | 4.81 | 195 | 0.83 | 154 | 0.938 | 126.905 | 2.76 | 2.5 | 2.21 | 6.76 | 1008.4 | 1846 | 3184 | 0 | 7 | 387 | 457.5 | 41.67 | 15.52 | 106.8 | 0.46 | 133 | 0.65
165 | [ClC6H5CH2NH3]2PbI4 | 1 | 1 | 2.33 | 4-ClPMA |  | Pb | I | 3.97479634 | 142.60626 | 172.52468 | 3.453467 | 6.528292 | 1.3726 | 176.05717 | 0 | 10.41823 | 11.24204 | -35.74696 | -5.6297 | -12.339 | -8.9844 | 8.9844 | 6.7093 | 0.149 | 6.0155 | -1.405 | 13.547333 | 5.329399 | 0 | 0 | 0 | 0 | 0 | 0 | 0 | 0 | 0 | 0 | 0 | 0 | 0 | 0 | 0 | 0 | 0 | 0 | 0 | 0 | 0 | 207.2 | 1.92 | 1.9 | 1.55 | 3.9 | 715.5 | 1450 | 3081 | 4.1 | 4 | 601 | 2013 | 177.8 | 4.81 | 195 | 0.83 | 154 | 0.938 | 126.905 | 2.76 | 2.5 | 2.21 | 6.76 | 1008.4 | 1846 | 3184 | 0 | 7 | 387 | 457.5 | 41.67 | 15.52 | 106.8 | 0.46 | 133 | 0.65
347 | [COOH(CH2)3NH3]2PbBr4 | 1 | 1 | 3.21 | COOHPA |  | Pb | Br | 4.70221367 | 90.10125 | 112.70969 | 2.996576 | 5.664604 | 1.3275 | 128.24024 | 0 | 6.276803 | 7.357042 | -41.06666 | 14.2153 | 4.0449 | 9.1301 | -9.1301 | 10.1704 | 0.0983 | 4.0981 | -2.7525 | 12.173258 | 4.788851 | 0 | 0 | 0 | 0 | 0 | 0 | 0 | 0 | 0 | 0 | 0 | 0 | 0 | 0 | 0 | 0 | 0 | 0 | 0 | 0 | 0 | 207.2 | 1.92 | 1.9 | 1.55 | 3.9 | 715.5 | 1450 | 3081 | 4.1 | 4 | 601 | 2013 | 177.8 | 4.81 | 195 | 0.83 | 154 | 0.938 | 79.904 | 2.83 | 2.8 | 2.74 | 7.59 | 1139.9 | 2103 | 3473 | 0 | 7 | 266 | 331.9 | 30.5 | 10.57 | 111.9 | 0.37 | 114 | 0.4
368 | [F(CH2)2NH3]2PbBr4 | 1 | 1 | 2.72 | FEA |  | Pb | Br | 5.28917972 | 64.08216 | 82.38981 | 2.699372 | 5.102782 | 1.2916 | 101.21752 | 0 | 3.585274 | 5.701489 | -44.52395 | -4.1846 | -16.7007 | -10.4426 | 10.4426 | 12.5161 | 0.0799 | 4.3563 | -5.1671 | 8.3234 | 3.274351 | 0 | 0 | 0 | 0 | 0 | 0 | 0 | 0 | 0 | 0 | 0 | 0 | 0 | 0 | 0 | 0 | 0 | 0 | 0 | 0 | 0 | 207.2 | 1.92 | 1.9 | 1.55 | 3.9 | 715.5 | 1450 | 3081 | 4.1 | 4 | 601 | 2013 | 177.8 | 4.81 | 195 | 0.83 | 154 | 0.938 | 79.904 | 2.83 | 2.8 | 2.74 | 7.59 | 1139.9 | 2103 | 3473 | 0 | 7 | 266 | 331.9 | 30.5 | 10.57 | 111.9 | 0.37 | 114 | 0.4
73 | [F(CH2)2NH3]2PbCl4 | 1 | 1 | 3.27 | FEA |  | Pb | Cl | 5.28917972 | 64.08216 | 82.38981 | 2.699372 | 5.102782 | 1.2916 | 101.21752 | 0 | 3.585274 | 5.701489 | -44.52395 | -4.1846 | -16.7007 | -10.4426 | 10.4426 | 12.5161 | 0.0799 | 4.3563 | -5.1671 | 8.3234 | 3.274351 | 0 | 0 | 0 | 0 | 0 | 0 | 0 | 0 | 0 | 0 | 0 | 0 | 0 | 0 | 0 | 0 | 0 | 0 | 0 | 0 | 0 | 207.2 | 1.92 | 1.9 | 1.55 | 3.9 | 715.5 | 1450 | 3081 | 4.1 | 4 | 601 | 2013 | 177.8 | 4.81 | 195 | 0.83 | 154 | 0.938 | 35.453 | 2.98 | 3 | 2.83 | 8.3 | 1251.1 | 2297 | 3822 | 0 | 7 | 172 | 238.6 | 20.42 | 6.41 | 121.7 | 0.28 | 99 | 0.99
369 | [F2CHCH2NH3]2PbBr4 | 1 | 1 | 3.04 | F2EA |  | Pb | Br | 5.22150232 | 82.07263 | 86.89422 | 2.747695 | 5.19413 | 1.5684 | 103.98798 | 0 | 3.876568 | 5.853282 | -44.14978 | 13.4266 | 4.0295 | 8.7281 | -8.7281 | 9.3971 | 0.1064 | 4.0534 | -5.8228 | 6.895189 | 2.712506 | 0 | 0 | 0 | 0 | 0 | 0 | 0 | 0 | 0 | 0 | 0 | 0 | 0 | 0 | 0 | 0 | 0 | 0 | 0 | 0 | 0 | 207.2 | 1.92 | 1.9 | 1.55 | 3.9 | 715.5 | 1450 | 3081 | 4.1 | 4 | 601 | 2013 | 177.8 | 4.81 | 195 | 0.83 | 154 | 0.938 | 79.904 | 2.83 | 2.8 | 2.74 | 7.59 | 1139.9 | 2103 | 3473 | 0 | 7 | 266 | 331.9 | 30.5 | 10.57 | 111.9 | 0.37 | 114 | 0.4
370 | [F3CCH2NH3]2PbBr4 | 1 | 1 | 2.98 | F3EA |  | Pb | Br | 5.11699356 | 100.06309 | 92.28513 | 2.803381 | 5.299396 | 1.8005 | 108.88338 | 0 | 4.381953 | 6.131521 | -43.50061 | -4.2093 | -13.8366 | -9.023 | 9.023 | 9.6273 | 0.1039 | 4.2283 | -6.8245 | 9.197714 | 3.618298 | 0 | 0 | 0 | 0 | 0 | 0 | 0 | 0 | 0 | 0 | 0 | 0 | 0 | 0 | 0 | 0 | 0 | 0 | 0 | 0 | 0 | 207.2 | 1.92 | 1.9 | 1.55 | 3.9 | 715.5 | 1450 | 3081 | 4.1 | 4 | 601 | 2013 | 177.8 | 4.81 | 195 | 0.83 | 154 | 0.938 | 79.904 | 2.83 | 2.8 | 2.74 | 7.59 | 1139.9 | 2103 | 3473 | 0 | 7 | 266 | 331.9 | 30.5 | 10.57 | 111.9 | 0.37 | 114 | 0.4
253 | [FC6H4(CH2)2NH3]2SnI4 | 1 | 1 | 1.97 | 3-FPEA |  | Sn | I | 3.8545905 | 140.17834 | 178.4067 | 3.492276 | 6.601656 | 1.3047 | 181.92451 | 0 | 10.88531 | 11.80285 | -35.147 | 11.8512 | 3.8446 | 7.8479 | -7.8479 | 8.0066 | 0.1249 | 3.8461 | -0.886 | 16.391761 | 6.448372 | 0 | 0 | 0 | 0 | 0 | 0 | 0 | 0 | 0 | 0 | 0 | 0 | 0 | 0 | 0 | 0 | 0 | 0 | 0 | 0 | 0 | 118.71 | 1.88 | 1.8 | 1.72 | 4.3 | 708.6 | 1412 | 2943 | 4.15 | 4 | 505 | 2543 | 296.2 | 7.07 | 302.1 | 0.65 | 140 | 1.03 | 126.905 | 2.76 | 2.5 | 2.21 | 6.76 | 1008.4 | 1846 | 3184 | 0 | 7 | 387 | 457.5 | 41.67 | 15.52 | 106.8 | 0.46 | 133 | 0.65
254 | [FC6H4(CH2)2NH3]2SnI4 | 1 | 1 | 1.93 | 4-FPEA |  | Sn | I | 3.86714319 | 140.17834 | 179.3911 | 3.498687 | 6.613776 | 1.2976 | 183.49663 | 0 | 11.00918 | 11.95624 | -34.98789 | -3.777 | -11.8291 | -7.8031 | 7.8031 | 8.0521 | 0.1242 | 3.7808 | -0.885 | 16.599525 | 6.530104 | 0 | 0 | 0 | 0 | 0 | 0 | 0 | 0 | 0 | 0 | 0 | 0 | 0 | 0 | 0 | 0 | 0 | 0 | 0 | 0 | 0 | 118.71 | 1.88 | 1.8 | 1.72 | 4.3 | 708.6 | 1412 | 2943 | 4.15 | 4 | 505 | 2543 | 296.2 | 7.07 | 302.1 | 0.65 | 140 | 1.03 | 126.905 | 2.76 | 2.5 | 2.21 | 6.76 | 1008.4 | 1846 | 3184 | 0 | 7 | 387 | 457.5 | 41.67 | 15.52 | 106.8 | 0.46 | 133 | 0.65
162 | [FC6H5CH2NH3]2PbI4 | 1 | 1 | 2.33 | 4-FPMA |  | Pb | I | 4.15415564 | 126.15172 | 156.33344 | 3.341864 | 6.317324 | 1.34 | 162.58175 | 0 | 9.315108 | 10.02364 | -37.16393 | 12.7534 | 3.8456 | 8.2995 | -8.2995 | 8.9078 | 0.1123 | 3.8664 | -1.7867 | 11.961581 | 4.705579 | 0 | 0 | 0 | 0 | 0 | 0 | 0 | 0 | 0 | 0 | 0 | 0 | 0 | 0 | 0 | 0 | 0 | 0 | 0 | 0 | 0 | 207.2 | 1.92 | 1.9 | 1.55 | 3.9 | 715.5 | 1450 | 3081 | 4.1 | 4 | 601 | 2013 | 177.8 | 4.81 | 195 | 0.83 | 154 | 0.938 | 126.905 | 2.76 | 2.5 | 2.21 | 6.76 | 1008.4 | 1846 | 3184 | 0 | 7 | 387 | 457.5 | 41.67 | 15.52 | 106.8 | 0.46 | 133 | 0.65
350 | [HO(CH2)2NH3]2PbBr4 | 1 | 1 | 2.97 | HEA |  | Pb | Br | 5.10856108 | 62.09111 | 88.1032 | 2.760379 | 5.218108 | 1.1703 | 105.99343 | 0 | 4.085013 | 5.965718 | -43.88203 | 15.0224 | 3.9144 | 9.4684 | -9.4684 | 11.1081 | 0.09 | 4.0354 | -3.1735 | 6.625865 | 2.606556 | 0 | 0 | 0 | 0 | 0 | 0 | 0 | 0 | 0 | 0 | 0 | 0 | 0 | 0 | 0 | 0 | 0 | 0 | 0 | 0 | 0 | 207.2 | 1.92 | 1.9 | 1.55 | 3.9 | 715.5 | 1450 | 3081 | 4.1 | 4 | 601 | 2013 | 177.8 | 4.81 | 195 | 0.83 | 154 | 0.938 | 79.904 | 2.83 | 2.8 | 2.74 | 7.59 | 1139.9 | 2103 | 3473 | 0 | 7 | 266 | 331.9 | 30.5 | 10.57 | 111.9 | 0.37 | 114 | 0.4
269 | [HO(CH2)2NH3]2SnI4 | 1 | 1 | 2.07 | HEA |  | Sn | I | 5.10856108 | 62.09111 | 88.1032 | 2.760379 | 5.218108 | 1.1703 | 105.99343 | 0 | 4.085013 | 5.965718 | -43.88203 | 15.0224 | 3.9144 | 9.4684 | -9.4684 | 11.1081 | 0.09 | 4.0354 | -3.1735 | 6.625865 | 2.606556 | 0 | 0 | 0 | 0 | 0 | 0 | 0 | 0 | 0 | 0 | 0 | 0 | 0 | 0 | 0 | 0 | 0 | 0 | 0 | 0 | 0 | 118.71 | 1.88 | 1.8 | 1.72 | 4.3 | 708.6 | 1412 | 2943 | 4.15 | 4 | 505 | 2543 | 296.2 | 7.07 | 302.1 | 0.65 | 140 | 1.03 | 126.905 | 2.76 | 2.5 | 2.21 | 6.76 | 1008.4 | 1846 | 3184 | 0 | 7 | 387 | 457.5 | 41.67 | 15.52 | 106.8 | 0.46 | 133 | 0.65
455 | [I(CH2)6NH3]2PbI4 | 1 | 1 | 2.29 | IHA |  | Pb | I | 3.53929125 | 228.0947 | 211.58268 | 3.696564 | 6.987833 | 1.7901 | 215.55486 | 0 | 13.42821 | 15.37194 | -31.88063 | -3.78 | -11.2871 | -7.5335 | 7.5335 | 7.5071 | 0.1332 | 3.78 | 0.2681 | 28.556699 | 11.23395 | 0 | 0 | 0 | 0 | 0 | 0 | 0 | 0 | 0 | 0 | 0 | 0 | 0 | 0 | 0 | 0 | 0 | 0 | 0 | 0 | 0 | 207.2 | 1.92 | 1.9 | 1.55 | 3.9 | 715.5 | 1450 | 3081 | 4.1 | 4 | 601 | 2013 | 177.8 | 4.81 | 195 | 0.83 | 154 | 0.938 | 126.905 | 2.76 | 2.5 | 2.21 | 6.76 | 1008.4 | 1846 | 3184 | 0 | 7 | 387 | 457.5 | 41.67 | 15.52 | 106.8 | 0.46 | 133 | 0.65
176 | [IC6H5CH2NH3]2PbI4 | 1 | 1 | 2.29 | 4-IPMA |  | Pb | I | 3.80102746 | 234.05779 | 192.01866 | 3.578925 | 6.765455 | 2.0241 | 191.06352 | 0 | 11.59808 | 12.71298 | -34.23144 | -5.6199 | -11.6739 | -8.6469 | 8.6469 | 6.054 | 0.1652 | 6.1752 | -0.6298 | 18.442738 | 7.255208 | 0 | 0 | 0 | 0 | 0 | 0 | 0 | 0 | 0 | 0 | 0 | 0 | 0 | 0 | 0 | 0 | 0 | 0 | 0 | 0 | 0 | 207.2 | 1.92 | 1.9 | 1.55 | 3.9 | 715.5 | 1450 | 3081 | 4.1 | 4 | 601 | 2013 | 177.8 | 4.81 | 195 | 0.83 | 154 | 0.938 | 126.905 | 2.76 | 2.5 | 2.21 | 6.76 | 1008.4 | 1846 | 3184 | 0 | 7 | 387 | 457.5 | 41.67 | 15.52 | 106.8 | 0.46 | 133 | 0.65
373 | [NH2C4H7NH3]PbBr4 | 1 | 2 | 2.95 | BdA |  | Pb | Br | 8.44212381 | 90.16752 | 135.80644 | 3.188685 | 6.02776 | 1.1025 | 151.60864 | 0 | 8.382575 | 9.103121 | -38.36178 | -6.6805 | -19.5037 | -13.0921 | 13.0921 | 12.8233 | 0.078 | 6.6833 | -8.6533 | 0.0001 | 3.93391e-05 | 0 | 0 | 0 | 0 | 0 | 0 | 0 | 0 | 0 | 0 | 0 | 0 | 0 | 0 | 0 | 0 | 0 | 0 | 0 | 0 | 0 | 207.2 | 1.92 | 1.9 | 1.55 | 3.9 | 715.5 | 1450 | 3081 | 4.1 | 4 | 601 | 2013 | 177.8 | 4.81 | 195 | 0.83 | 154 | 0.938 | 79.904 | 2.83 | 2.8 | 2.74 | 7.59 | 1139.9 | 2103 | 3473 | 0 | 7 | 266 | 331.9 | 30.5 | 10.57 | 111.9 | 0.37 | 114 | 0.4
374 | [NH2C4H7NH3]PbCl4 | 1 | 2 | 3.45 | BdA |  | Pb | Cl | 8.44212381 | 90.16752 | 135.80644 | 3.188685 | 6.02776 | 1.1025 | 151.60864 | 0 | 8.382575 | 9.103121 | -38.36178 | -6.6805 | -19.5037 | -13.0921 | 13.0921 | 12.8233 | 0.078 | 6.6833 | -8.6533 | 0.0001 | 3.93391e-05 | 0 | 0 | 0 | 0 | 0 | 0 | 0 | 0 | 0 | 0 | 0 | 0 | 0 | 0 | 0 | 0 | 0 | 0 | 0 | 0 | 0 | 207.2 | 1.92 | 1.9 | 1.55 | 3.9 | 715.5 | 1450 | 3081 | 4.1 | 4 | 601 | 2013 | 177.8 | 4.81 | 195 | 0.83 | 154 | 0.938 | 35.453 | 2.98 | 3 | 2.83 | 8.3 | 1251.1 | 2297 | 3822 | 0 | 7 | 172 | 238.6 | 20.42 | 6.41 | 121.7 | 0.28 | 99 | 0.99
371 | [NH2C4H7NH3]PbI4 | 1 | 2 | 2.26 | BdA |  | Pb | I | 8.44212381 | 90.16752 | 135.80644 | 3.188685 | 6.02776 | 1.1025 | 151.60864 | 0 | 8.382575 | 9.103121 | -38.36178 | -6.6805 | -19.5037 | -13.0921 | 13.0921 | 12.8233 | 0.078 | 6.6833 | -8.6533 | 0.0001 | 3.93391e-05 | 0 | 0 | 0 | 0 | 0 | 0 | 0 | 0 | 0 | 0 | 0 | 0 | 0 | 0 | 0 | 0 | 0 | 0 | 0 | 0 | 0 | 207.2 | 1.92 | 1.9 | 1.55 | 3.9 | 715.5 | 1450 | 3081 | 4.1 | 4 | 601 | 2013 | 177.8 | 4.81 | 195 | 0.83 | 154 | 0.938 | 126.905 | 2.76 | 2.5 | 2.21 | 6.76 | 1008.4 | 1846 | 3184 | 0 | 7 | 387 | 457.5 | 41.67 | 15.52 | 106.8 | 0.46 | 133 | 0.65
58 | [NH3(CH2)2NH2CH3]PbBr4 | 1 | 2 | 3.12 | MEdA |  | Pb | Br | 9.2302561 | 76.1409 | 113.26749 | 3.001511 | 5.673934 | 1.1163 | 131.27101 | 0 | 6.560169 | 7.567043 | -40.70267 | 21.4518 | 9.2603 | 15.3561 | -15.3561 | 12.1915 | 0.082 | 9.671 | -10.7852 | 4.18084 | 1.644705 | 0 | 0 | 0 | 0 | 0 | 0 | 0 | 0 | 0 | 0 | 0 | 0 | 0 | 0 | 0 | 0 | 0 | 0 | 0 | 0 | 0 | 207.2 | 1.92 | 1.9 | 1.55 | 3.9 | 715.5 | 1450 | 3081 | 4.1 | 4 | 601 | 2013 | 177.8 | 4.81 | 195 | 0.83 | 154 | 0.938 | 79.904 | 2.83 | 2.8 | 2.74 | 7.59 | 1139.9 | 2103 | 3473 | 0 | 7 | 266 | 331.9 | 30.5 | 10.57 | 111.9 | 0.37 | 114 | 0.4
361 | [NH3(CH2)2NH3]PbI4*DMSO | 1 | 2 | 3.18 | EdA |  | Pb | I | 10.03450113 | 62.11429 | 89.75816 | 2.777556 | 5.250578 | 1.1491 | 109.09356 | 0 | 4.403395 | 6.143753 | -43.47306 | 22.3904 | 9.4226 | 15.9065 | -15.9065 | 12.9678 | 0.0771 | 9.7556 | -11.4042 | 0 | 0 | 0 | 0 | 0 | 0 | 0 | 0 | 0 | 0 | 0 | 0 | 0 | 0 | 0 | 0 | 0 | 0 | 0 | 0 | 0 | 0 | 0 | 207.2 | 1.92 | 1.9 | 1.55 | 3.9 | 715.5 | 1450 | 3081 | 4.1 | 4 | 601 | 2013 | 177.8 | 4.81 | 195 | 0.83 | 154 | 0.938 | 126.905 | 2.76 | 2.5 | 2.21 | 6.76 | 1008.4 | 1846 | 3184 | 0 | 7 | 387 | 457.5 | 41.67 | 15.52 | 106.8 | 0.46 | 133 | 0.65
59 | [NH3(CH2)3NH2CH3]PbBr4 | 1 | 1 | 2.88 | MEdA |  | Pb | Br | 9.2302561 | 76.1409 | 113.26749 | 3.001511 | 5.673934 | 1.1163 | 131.27101 | 0 | 6.560169 | 7.567043 | -40.70267 | 21.4518 | 9.2603 | 15.3561 | -15.3561 | 12.1915 | 0.082 | 9.671 | -10.7852 | 4.18084 | 1.644705 | 0 | 0 | 0 | 0 | 0 | 0 | 0 | 0 | 0 | 0 | 0 | 0 | 0 | 0 | 0 | 0 | 0 | 0 | 0 | 0 | 0 | 207.2 | 1.92 | 1.9 | 1.55 | 3.9 | 715.5 | 1450 | 3081 | 4.1 | 4 | 601 | 2013 | 177.8 | 4.81 | 195 | 0.83 | 154 | 0.938 | 79.904 | 2.83 | 2.8 | 2.74 | 7.59 | 1139.9 | 2103 | 3473 | 0 | 7 | 266 | 331.9 | 30.5 | 10.57 | 111.9 | 0.37 | 114 | 0.4
346 | [NH3(CH2)4NH3]PbBr4 | 1 | 1 | 3.17 | BdA |  | Pb | Br | 8.44212381 | 90.16752 | 135.80644 | 3.188685 | 6.02776 | 1.1025 | 151.60864 | 0 | 8.382575 | 9.103121 | -38.36178 | -6.6805 | -19.5037 | -13.0921 | 13.0921 | 12.8233 | 0.078 | 6.6833 | -8.6533 | 0.0001 | 3.93391e-05 | 0 | 0 | 0 | 0 | 0 | 0 | 0 | 0 | 0 | 0 | 0 | 0 | 0 | 0 | 0 | 0 | 0 | 0 | 0 | 0 | 0 | 207.2 | 1.92 | 1.9 | 1.55 | 3.9 | 715.5 | 1450 | 3081 | 4.1 | 4 | 601 | 2013 | 177.8 | 4.81 | 195 | 0.83 | 154 | 0.938 | 79.904 | 2.83 | 2.8 | 2.74 | 7.59 | 1139.9 | 2103 | 3473 | 0 | 7 | 266 | 331.9 | 30.5 | 10.57 | 111.9 | 0.37 | 114 | 0.4
349 | [NH3C6H4(CH2)2NH3]PbBr4 | 1 | 1 | 3.24 | 3-EAA |  | Pb | Br | 7.46341421 | 138.21046 | 185.4055 | 3.537358 | 6.686878 | 1.2378 | 189.60423 | 0 | 11.48543 | 12.56466 | -34.37614 | 16.0625 | 6.7361 | 11.3993 | -11.3993 | 9.3263 | 0.1072 | 6.9665 | -5.1506 | 6.471802 | 2.545949 | 0 | 0 | 0 | 0 | 0 | 0 | 0 | 0 | 0 | 0 | 0 | 0 | 0 | 0 | 0 | 0 | 0 | 0 | 0 | 0 | 0 | 207.2 | 1.92 | 1.9 | 1.55 | 3.9 | 715.5 | 1450 | 3081 | 4.1 | 4 | 601 | 2013 | 177.8 | 4.81 | 195 | 0.83 | 154 | 0.938 | 79.904 | 2.83 | 2.8 | 2.74 | 7.59 | 1139.9 | 2103 | 3473 | 0 | 7 | 266 | 331.9 | 30.5 | 10.57 | 111.9 | 0.37 | 114 | 0.4
460 | [NH3CH2CH(OH)CH2NH3]CdCl4 | 1 | 1 | 4.4 | PdAOH |  | Cd | Cl | 8.98786868 | 92.14031 | 122.51198 | 3.081043 | 5.824277 | 1.2489 | 136.15675 | 0 | 7.010166 | 7.9159 | -40.12465 | 19.4887 | 7.7589 | 13.6238 | -13.6238 | 11.7298 | 0.0853 | 7.9118 | -8.3344 | 1.961425 | 0.771607 | 0 | 0 | 0 | 0 | 0 | 0 | 0 | 0 | 0 | 0 | 0 | 0 | 0 | 0 | 0 | 0 | 0 | 0 | 0 | 0 | 0 | 112.411 | 1.4 | 1.7 | 1.46 | 4.33 | 867.7 | 1631 | 3616 | 4.05 | 12 | 594 | 1038 | 100 | 6.4 | 112 | 0.93 | 141 | 1.81 | 35.453 | 2.98 | 3 | 2.83 | 8.3 | 1251.1 | 2297 | 3822 | 0 | 7 | 172 | 238.6 | 20.42 | 6.41 | 121.7 | 0.28 | 99 | 0.99
202 | [C2H4N3][C(NH2)3]PbBr4 | 1 | 2 | 2.88 | TAZ,GA |  | Pb | Br | 5.337111495 | 65.075915 | 79.534705 | 2.667724 | 5.042957 | 1.3572 | 96.45126 | 0 | 3.074521 | 5.450056 | -45.18001 | 6.2668 | -4.8849 | 0.6909 | -0.6909 | 11.1517 | 0.08995 | 5.19585 | -4.83285 | 1.998448 | 0.7861715 | 0 | 0 | 0 | 0 | 0 | 0 | 0 | 0 | 0 | 0 | 0 | 0 | 0 | 0 | 0 | 0 | 0 | 0 | 0 | 0 | 0 | 207.2 | 1.92 | 1.9 | 1.55 | 3.9 | 715.5 | 1450 | 3081 | 4.1 | 4 | 601 | 2013 | 177.8 | 4.81 | 195 | 0.83 | 154 | 0.938 | 79.904 | 2.83 | 2.8 | 2.74 | 7.59 | 1139.9 | 2103 | 3473 | 0 | 7 | 266 | 331.9 | 30.5 | 10.57 | 111.9 | 0.37 | 114 | 0.4
203 | [C3H5N2][C(NH2)3]PbBr4 | 1 | 2 | 2.77 | IZ,GA |  | Pb | Br | 5.24984753 | 64.581905 | 81.578535 | 2.689932 | 5.084938 | 1.31305 | 98.146465 | 0 | 3.256149 | 5.539505 | -44.94671 | 5.4379 | -5.9525 | -0.2573 | 0.2573 | 11.39045 | 0.0879 | 4.16565 | -3.9503 | 0.689099 | 0.2710854 | 0 | 0 | 0 | 0 | 0 | 0 | 0 | 0 | 0 | 0 | 0 | 0 | 0 | 0 | 0 | 0 | 0 | 0 | 0 | 0 | 0 | 207.2 | 1.92 | 1.9 | 1.55 | 3.9 | 715.5 | 1450 | 3081 | 4.1 | 4 | 601 | 2013 | 177.8 | 4.81 | 195 | 0.83 | 154 | 0.938 | 79.904 | 2.83 | 2.8 | 2.74 | 7.59 | 1139.9 | 2103 | 3473 | 0 | 7 | 266 | 331.9 | 30.5 | 10.57 | 111.9 | 0.37 | 114 | 0.4

## 原子特征
Atom | atomic weight (10-3 kg) | electronegativity (Martynov&Batsanov) (/) | electronegativity (Pauling) (/) | electronegativity (Alfred-Rochow) (/) | electronegativity absolute (/) | energy ionization first (kJ mol-1) | energy ionization second (kJ mol-1) | energy ionization third (kJ mol-1) | chemical potential Miedema (/) | valence electron number (/) | temperature melting (K) | temperature boiling (K) | enthalpy vaporization (kJ mol-1) | enthalpy melting (kJ mol-1) | enthalpy atomization (kJ mol-1) | radii ionic (Yagoda) (A) | radii covalent (pm) | ionic radius
H | 1.008 | 2.1 | 2.1 | 1.1 | 7.18 | 1312 | 0 | 0 | 5.2 | 1 | 14 | 20.28 | 0.46 | 0.117 | 218 | 0 | 30 | 1.52
Pb | 207.2 | 1.92 | 1.9 | 1.55 | 3.9 | 715.5 | 1450 | 3081 | 4.1 | 4 | 601 | 2013 | 177.8 | 4.81 | 195 | 0.83 | 154 | 0.938
Rb | 85.468 | 0.8 | 0.8 | 0.89 | 2.34 | 403 | 2632 | 3859 | 2.1 | 1 | 312 | 961 | 75.7 | 2.2 | 80.9 | 1.49 | 217 | 0.71
Nb | 92.906 | 2.03 | 1.6 | 1.23 | 4 | 663.8 | 1382 | 2416 | 4.05 | 5 | 2741 | 5015 | 680.19 | 26.8 | 725.9 | 0.77 | 134 | 1.67
Sb | 121.75 | 2.14 | 1.9 | 1.82 | 4.85 | 833.7 | 1595 | 2441 | 4.4 | 5 | 904 | 1908 | 165.8 | 39.7 | 262.3 | 0.57 | 141 | 0.625
Sn | 118.71 | 1.88 | 1.8 | 1.72 | 4.3 | 708.6 | 1412 | 2943 | 4.15 | 4 | 505 | 2543 | 296.2 | 7.07 | 302.1 | 0.65 | 140 | 1.03
K | 39.098 | 0.8 | 0.8 | 0.91 | 2.42 | 418.8 | 3051 | 4411 | 2.25 | 1 | 337 | 1047 | 79.1 | 2.39 | 89.2 | 1.33 | 203 | 0.68
Ca | 40.078 | 1.17 | 1 | 1.04 | 2.2 | 589.8 | 1145 | 4912 | 2.55 | 2 | 1111 | 1757 | 150.6 | 8.6 | 178.2 | 0.96 | 174 | 0.37
Ge | 72.61 | 1.99 | 1.8 | 2.02 | 4.6 | 762.1 | 1537 | 3302 | 4.55 | 4 | 1211 | 3103 | 327.6 | 36.8 | 376.6 | 0.53 | 122 | 1
Cs | 132.905 | 0.77 | 0.7 | 0.86 | 2.18 | 375.7 | 2229 | 3377 | 1.95 | 1 | 302 | 951.6 | 66.5 | 2.09 | 76.1 | 1.65 | 235 | 0.52
I | 126.905 | 2.76 | 2.5 | 2.21 | 6.76 | 1008.4 | 1846 | 3184 | 0 | 7 | 387 | 457.5 | 41.67 | 15.52 | 106.8 | 0.46 | 133 | 0.65
Br | 79.904 | 2.83 | 2.8 | 2.74 | 7.59 | 1139.9 | 2103 | 3473 | 0 | 7 | 266 | 331.9 | 30.5 | 10.57 | 111.9 | 0.37 | 114 | 0.4
Cl | 35.453 | 2.98 | 3 | 2.83 | 8.3 | 1251.1 | 2297 | 3822 | 0 | 7 | 172 | 238.6 | 20.42 | 6.41 | 121.7 | 0.28 | 99 | 0.99
Cd | 112.411 | 1.4 | 1.7 | 1.46 | 4.33 | 867.7 | 1631 | 3616 | 4.05 | 12 | 594 | 1038 | 100 | 6.4 | 112 | 0.93 | 141 | 1.81
Cu | 63.546 | 1.08 | 1.9 | 1.75 | 4.48 | 745.4 | 1958 | 3554 | 4.45 | 11 | 1356 | 2840 | 306.7 | 13 | 338.3 | 0.96 | 117 | 0.46

## 不带公式版
No. | Compound | n | ori | Optical Eg (exp.), eV | A' | A | B | X | A'_Molecular polarity index eV (wfn) | A'_Atomic weight | A'_atomic volume A^3 (wfn) | A'_atomic radii A (wfn) | A'_atomic radii Bohr (wfn) | A'_density g/cm^3 (wfn) | A'_Overall surface area A^2 (wfn) | A'_Product of sigma^2_tot and nu (kcal/mol)^2 (intermediates) | A'_Evaporation enthalpy kcal/mol (wfn) | A'_Sublimation enthalpy kcal/mol (wfn) | A'_Boiling temperature K (wfn) | A'_Vertical ionization potential eV (wfn) | A'_Vertical electron affinity eV (wfn) | A'_Mulliken electronegativity eV (wfn) | A'_Chemical potential eV (wfn) | A'_Hardness eV (wfn) | A'_Softness Ev-1 (wfn) | A'_Electrophilicity index eV (wfn) | A'_Nucleophilicity index eV (wfn) | A'_Dipole moment Debye (gau) | A'_Dipole moment a.u. (gau) | A_Molecular polarity index eV (wfn) | A_Atomic weight | A_atomic volume A^3 (wfn) | A_atomic radii A (wfn) | A_atomic radii Bohr (wfn) | A_density g/cm^3 (wfn) | A_Overall surface area A^2 (wfn) | A_Product of sigma^2_tot and nu (kcal/mol)^2 (intermediates) | A_Evaporation enthalpy kcal/mol (wfn) | A_Sublimation enthalpy kcal/mol (wfn) | A_Boiling temperature K (wfn) | A_Vertical ionization potential eV (wfn) | A_Vertical electron affinity eV (wfn) | A_Mulliken electronegativity eV (wfn) | A_Chemical potential eV (wfn) | A_Hardness eV (wfn) | A_Softness Ev-1 (wfn) | A_Electrophilicity index eV (wfn) | A_Nucleophilicity index eV (wfn) | A_Dipole moment Debye (gau) | A_Dipole moment a.u. (gau) | B_atomic weight (10-3 kg) | B_electronegativity (Martynov&Batsanov) (/) | B_electronegativity (Pauling) (/) | B_electronegativity (Alfred-Rochow) (/) | B_electronegativity absolute (/) | B_energy ionization first (kJ mol-1) | B_energy ionization second (kJ mol-1) | B_energy ionization third (kJ mol-1) | B_chemical potential Miedema (/) | B_valence electron number (/) | B_temperature melting (K) | B_temperature boiling (K) | B_enthalpy vaporization (kJ mol-1) | B_enthalpy melting (kJ mol-1) | B_enthalpy atomization (kJ mol-1) | B_radii ionic (Yagoda) (A) | B_radii covalent (pm) | B_ionic radius | X_atomic weight (10-3 kg) | X_electronegativity (Martynov&Batsanov) (/) | X_electronegativity (Pauling) (/) | X_electronegativity (Alfred-Rochow) (/) | X_electronegativity absolute (/) | X_energy ionization first (kJ mol-1) | X_energy ionization second (kJ mol-1) | X_energy ionization third (kJ mol-1) | X_chemical potential Miedema (/) | X_valence electron number (/) | X_temperature melting (K) | X_temperature boiling (K) | X_enthalpy vaporization (kJ mol-1) | X_enthalpy melting (kJ mol-1) | X_enthalpy atomization (kJ mol-1) | X_radii ionic (Yagoda) (A) | X_radii covalent (pm) | X_ionic radius
260 | (CH3(CH2)3NH3)2(CH3NH3)Sn2I7 | 2 | 1 | 1.65 | BdA | MA | Sn | I | 8.44212381 | 90.16752 | 135.80644 | 3.188685 | 6.02776 | 1.1025 | 151.60864 | 0 | 8.382575 | 9.103121 | -38.36178 | -6.6805 | -19.5037 | -13.0921 | 13.0921 | 12.8233 | 0.078 | 6.6833 | -8.6533 | 0.0001 | 3.93391e-05 | 6.11512817 | 32.06508 | 53.69619 | 2.340378 | 4.424155 | 0.9916 | 73.1777 | 0 | 0.3768646 | 4.395857 | -48.64517 | -4.0225 | -19.0482 | -11.5354 | 11.5354 | 15.0258 | 0.0666 | 4.4279 | -8.0638 | 2.1661 | 0.8521243 | 118.71 | 1.88 | 1.8 | 1.72 | 4.3 | 708.6 | 1412 | 2943 | 4.15 | 4 | 505 | 2543 | 296.2 | 7.07 | 302.1 | 0.65 | 140 | 1.03 | 126.905 | 2.76 | 2.5 | 2.21 | 6.76 | 1008.4 | 1846 | 3184 | 0 | 7 | 387 | 457.5 | 41.67 | 15.52 | 106.8 | 0.46 | 133 | 0.65
355 | (F2CHCH2NH3)2CdBr4 | 1 | 1 | 2.84 | F2EA |  | Cd | Br | 5.22150232 | 82.07263 | 86.89422 | 2.747695 | 5.19413 | 1.5684 | 103.98798 | 0 | 3.876568 | 5.853282 | -44.14978 | 13.4266 | 4.0295 | 8.7281 | -8.7281 | 9.3971 | 0.1064 | 4.0534 | -5.8228 | 6.895189 | 2.712506 | 0 | 0 | 0 | 0 | 0 | 0 | 0 | 0 | 0 | 0 | 0 | 0 | 0 | 0 | 0 | 0 | 0 | 0 | 0 | 0 | 0 | 112.411 | 1.4 | 1.7 | 1.46 | 4.33 | 867.7 | 1631 | 3616 | 4.05 | 12 | 594 | 1038 | 100 | 6.4 | 112 | 0.93 | 141 | 1.81 | 79.904 | 2.83 | 2.8 | 2.74 | 7.59 | 1139.9 | 2103 | 3473 | 0 | 7 | 266 | 331.9 | 30.5 | 10.57 | 111.9 | 0.37 | 114 | 0.4
499 | [(CH3(CH2)4NH3)2(CH3NH3)]Pb2I7 | 2 | 1 | 2.09 | PeA | MA | Pb | I | 3.89237627 | 122.18788 | 174.72344 | 3.468076 | 6.555909 | 1.1613 | 178.29678 | 0 | 10.59743 | 11.45394 | -35.51679 | -3.7006 | -11.9601 | -7.8303 | 7.8303 | 8.2595 | 0.1211 | 3.7117 | -1.0046 | 13.054914 | 5.135686 | 6.11512817 | 32.06508 | 53.69619 | 2.340378 | 4.424155 | 0.9916 | 73.1777 | 0 | 0.3768646 | 4.395857 | -48.64517 | -4.0225 | -19.0482 | -11.5354 | 11.5354 | 15.0258 | 0.0666 | 4.4279 | -8.0638 | 2.1661 | 0.8521243 | 207.2 | 1.92 | 1.9 | 1.55 | 3.9 | 715.5 | 1450 | 3081 | 4.1 | 4 | 601 | 2013 | 177.8 | 4.81 | 195 | 0.83 | 154 | 0.938 | 126.905 | 2.76 | 2.5 | 2.21 | 6.76 | 1008.4 | 1846 | 3184 | 0 | 7 | 387 | 457.5 | 41.67 | 15.52 | 106.8 | 0.46 | 133 | 0.65
500 | [(CH3(CH2)4NH3)2(CH3NH3)2]Pb3I10 | 3 | 1 | 1.97 | PeA | MA | Pb | I | 3.89237627 | 122.18788 | 174.72344 | 3.468076 | 6.555909 | 1.1613 | 178.29678 | 0 | 10.59743 | 11.45394 | -35.51679 | -3.7006 | -11.9601 | -7.8303 | 7.8303 | 8.2595 | 0.1211 | 3.7117 | -1.0046 | 13.054914 | 5.135686 | 6.11512817 | 32.06508 | 53.69619 | 2.340378 | 4.424155 | 0.9916 | 73.1777 | 0 | 0.3768646 | 4.395857 | -48.64517 | -4.0225 | -19.0482 | -11.5354 | 11.5354 | 15.0258 | 0.0666 | 4.4279 | -8.0638 | 2.1661 | 0.8521243 | 207.2 | 1.92 | 1.9 | 1.55 | 3.9 | 715.5 | 1450 | 3081 | 4.1 | 4 | 601 | 2013 | 177.8 | 4.81 | 195 | 0.83 | 154 | 0.938 | 126.905 | 2.76 | 2.5 | 2.21 | 6.76 | 1008.4 | 1846 | 3184 | 0 | 7 | 387 | 457.5 | 41.67 | 15.52 | 106.8 | 0.46 | 133 | 0.65
511 | [(CH3(CH2)4NH3)2(CH3NH3)3]Pb4I13 | 4 | 1 | 1.85 | PeA | MA | Pb | I | 3.89237627 | 122.18788 | 174.72344 | 3.468076 | 6.555909 | 1.1613 | 178.29678 | 0 | 10.59743 | 11.45394 | -35.51679 | -3.7006 | -11.9601 | -7.8303 | 7.8303 | 8.2595 | 0.1211 | 3.7117 | -1.0046 | 13.054914 | 5.135686 | 6.11512817 | 32.06508 | 53.69619 | 2.340378 | 4.424155 | 0.9916 | 73.1777 | 0 | 0.3768646 | 4.395857 | -48.64517 | -4.0225 | -19.0482 | -11.5354 | 11.5354 | 15.0258 | 0.0666 | 4.4279 | -8.0638 | 2.1661 | 0.8521243 | 207.2 | 1.92 | 1.9 | 1.55 | 3.9 | 715.5 | 1450 | 3081 | 4.1 | 4 | 601 | 2013 | 177.8 | 4.81 | 195 | 0.83 | 154 | 0.938 | 126.905 | 2.76 | 2.5 | 2.21 | 6.76 | 1008.4 | 1846 | 3184 | 0 | 7 | 387 | 457.5 | 41.67 | 15.52 | 106.8 | 0.46 | 133 | 0.65
512 | [(CH3(CH2)4NH3)2(CH3NH3)4]Pb5I16 | 5 | 1 | 1.76 | PeA | MA | Pb | I | 3.89237627 | 122.18788 | 174.72344 | 3.468076 | 6.555909 | 1.1613 | 178.29678 | 0 | 10.59743 | 11.45394 | -35.51679 | -3.7006 | -11.9601 | -7.8303 | 7.8303 | 8.2595 | 0.1211 | 3.7117 | -1.0046 | 13.054914 | 5.135686 | 6.11512817 | 32.06508 | 53.69619 | 2.340378 | 4.424155 | 0.9916 | 73.1777 | 0 | 0.3768646 | 4.395857 | -48.64517 | -4.0225 | -19.0482 | -11.5354 | 11.5354 | 15.0258 | 0.0666 | 4.4279 | -8.0638 | 2.1661 | 0.8521243 | 207.2 | 1.92 | 1.9 | 1.55 | 3.9 | 715.5 | 1450 | 3081 | 4.1 | 4 | 601 | 2013 | 177.8 | 4.81 | 195 | 0.83 | 154 | 0.938 | 126.905 | 2.76 | 2.5 | 2.21 | 6.76 | 1008.4 | 1846 | 3184 | 0 | 7 | 387 | 457.5 | 41.67 | 15.52 | 106.8 | 0.46 | 133 | 0.65
513 | [(CH3(CH2)5NH3)2(CH3NH3)]Pb2I7 | 2 | 1 | 2.1 | HA | MA | Pb | I | 3.87047888 | 102.19817 | 170.1449 | 3.437514 | 6.498136 | 0.9974 | 180.78023 | 0 | 10.79482 | 11.69204 | -35.26324 | 12.8851 | 3.6815 | 8.2833 | -8.2833 | 9.2036 | 0.1087 | 3.7275 | -2.4929 | 14.139948 | 5.562529 | 6.11512817 | 32.06508 | 53.69619 | 2.340378 | 4.424155 | 0.9916 | 73.1777 | 0 | 0.3768646 | 4.395857 | -48.64517 | -4.0225 | -19.0482 | -11.5354 | 11.5354 | 15.0258 | 0.0666 | 4.4279 | -8.0638 | 2.1661 | 0.8521243 | 207.2 | 1.92 | 1.9 | 1.55 | 3.9 | 715.5 | 1450 | 3081 | 4.1 | 4 | 601 | 2013 | 177.8 | 4.81 | 195 | 0.83 | 154 | 0.938 | 126.905 | 2.76 | 2.5 | 2.21 | 6.76 | 1008.4 | 1846 | 3184 | 0 | 7 | 387 | 457.5 | 41.67 | 15.52 | 106.8 | 0.46 | 133 | 0.65
514 | [(CH3(CH2)5NH3)2(CH3NH3)2]Pb3I10 | 3 | 1 | 1.96 | HA | MA | Pb | I | 3.87047888 | 102.19817 | 170.1449 | 3.437514 | 6.498136 | 0.9974 | 180.78023 | 0 | 10.79482 | 11.69204 | -35.26324 | 12.8851 | 3.6815 | 8.2833 | -8.2833 | 9.2036 | 0.1087 | 3.7275 | -2.4929 | 14.139948 | 5.562529 | 6.11512817 | 32.06508 | 53.69619 | 2.340378 | 4.424155 | 0.9916 | 73.1777 | 0 | 0.3768646 | 4.395857 | -48.64517 | -4.0225 | -19.0482 | -11.5354 | 11.5354 | 15.0258 | 0.0666 | 4.4279 | -8.0638 | 2.1661 | 0.8521243 | 207.2 | 1.92 | 1.9 | 1.55 | 3.9 | 715.5 | 1450 | 3081 | 4.1 | 4 | 601 | 2013 | 177.8 | 4.81 | 195 | 0.83 | 154 | 0.938 | 126.905 | 2.76 | 2.5 | 2.21 | 6.76 | 1008.4 | 1846 | 3184 | 0 | 7 | 387 | 457.5 | 41.67 | 15.52 | 106.8 | 0.46 | 133 | 0.65
515 | [(CH3(CH2)5NH3)2(CH3NH3)3]Pb4I13 | 4 | 1 | 1.85 | HA | MA | Pb | I | 3.87047888 | 102.19817 | 170.1449 | 3.437514 | 6.498136 | 0.9974 | 180.78023 | 0 | 10.79482 | 11.69204 | -35.26324 | 12.8851 | 3.6815 | 8.2833 | -8.2833 | 9.2036 | 0.1087 | 3.7275 | -2.4929 | 14.139948 | 5.562529 | 6.11512817 | 32.06508 | 53.69619 | 2.340378 | 4.424155 | 0.9916 | 73.1777 | 0 | 0.3768646 | 4.395857 | -48.64517 | -4.0225 | -19.0482 | -11.5354 | 11.5354 | 15.0258 | 0.0666 | 4.4279 | -8.0638 | 2.1661 | 0.8521243 | 207.2 | 1.92 | 1.9 | 1.55 | 3.9 | 715.5 | 1450 | 3081 | 4.1 | 4 | 601 | 2013 | 177.8 | 4.81 | 195 | 0.83 | 154 | 0.938 | 126.905 | 2.76 | 2.5 | 2.21 | 6.76 | 1008.4 | 1846 | 3184 | 0 | 7 | 387 | 457.5 | 41.67 | 15.52 | 106.8 | 0.46 | 133 | 0.65
259 | [(CH3)2CHNH3]3Sn2I7 | 2 | 1 | 2.1 | i-PA | i-PA | Sn | I | 4.98577465 | 60.11832 | 100.16645 | 2.881016 | 5.446154 | 0.9966 | 114.80227 | 0 | 4.97806 | 6.485021 | -42.7349 | 16.4415 | 3.6414 | 10.0415 | -10.0415 | 12.8001 | 0.0781 | 3.9387 | -5.6261 | 4.011718 | 1.578174 | 4.98577465 | 60.11832 | 100.16645 | 2.881016 | 5.446154 | 0.9966 | 114.80227 | 0 | 4.97806 | 6.485021 | -42.7349 | 16.4415 | 3.6414 | 10.0415 | -10.0415 | 12.8001 | 0.0781 | 3.9387 | -5.6261 | 4.011718 | 1.578174 | 118.71 | 1.88 | 1.8 | 1.72 | 4.3 | 708.6 | 1412 | 2943 | 4.15 | 4 | 505 | 2543 | 296.2 | 7.07 | 302.1 | 0.65 | 140 | 1.03 | 126.905 | 2.76 | 2.5 | 2.21 | 6.76 | 1008.4 | 1846 | 3184 | 0 | 7 | 387 | 457.5 | 41.67 | 15.52 | 106.8 | 0.46 | 133 | 0.65
247 | [(CH3)3N(CH2)2NH3]SnI4 | 1 | 1 | 1.85 | 3MEA |  | Sn | I | 8.37751358 | 104.19414 | 156.46913 | 3.342831 | 6.319151 | 1.1058 | 159.72559 | 0 | 9.075492 | 9.777853 | -37.47172 | 20.5801 | 9.1359 | 14.858 | -14.858 | 11.4442 | 0.0874 | 9.6451 | -9.9617 | 7.115587 | 2.799208 | 0 | 0 | 0 | 0 | 0 | 0 | 0 | 0 | 0 | 0 | 0 | 0 | 0 | 0 | 0 | 0 | 0 | 0 | 0 | 0 | 0 | 118.71 | 1.88 | 1.8 | 1.72 | 4.3 | 708.6 | 1412 | 2943 | 4.15 | 4 | 505 | 2543 | 296.2 | 7.07 | 302.1 | 0.65 | 140 | 1.03 | 126.905 | 2.76 | 2.5 | 2.21 | 6.76 | 1008.4 | 1846 | 3184 | 0 | 7 | 387 | 457.5 | 41.67 | 15.52 | 106.8 | 0.46 | 133 | 0.65
411 | [BrC6H4(CH2)2NH3]2PbI4 | 1 | 1 | 2.38 | p-BrPEA |  | Pb | I | 3.64881521 | 201.08347 | 203.22022 | 3.647208 | 6.894532 | 1.6431 | 203.07668 | 0 | 12.50956 | 13.97719 | -33.06064 | 11.3527 | 3.7915 | 7.5721 | -7.5721 | 7.5612 | 0.1323 | 3.7915 | -0.4281 | 21.745935 | 8.554656 | 0 | 0 | 0 | 0 | 0 | 0 | 0 | 0 | 0 | 0 | 0 | 0 | 0 | 0 | 0 | 0 | 0 | 0 | 0 | 0 | 0 | 207.2 | 1.92 | 1.9 | 1.55 | 3.9 | 715.5 | 1450 | 3081 | 4.1 | 4 | 601 | 2013 | 177.8 | 4.81 | 195 | 0.83 | 154 | 0.938 | 126.905 | 2.76 | 2.5 | 2.21 | 6.76 | 1008.4 | 1846 | 3184 | 0 | 7 | 387 | 457.5 | 41.67 | 15.52 | 106.8 | 0.46 | 133 | 0.65
137 | [BrC6H4(CH2)2NH3]2SnI4 | 1 | 1 | 2.09 | 2-BrPEA |  | Sn | I | 3.89514948 | 201.08347 | 198.41065 | 3.618205 | 6.839707 | 1.6829 | 190.24341 | 0 | 11.53482 | 12.62949 | -34.31269 | 11.9334 | 3.4372 | 7.6853 | -7.6853 | 8.4962 | 0.1177 | 3.4759 | -1.5023 | 8.265385 | 3.251528 | 0 | 0 | 0 | 0 | 0 | 0 | 0 | 0 | 0 | 0 | 0 | 0 | 0 | 0 | 0 | 0 | 0 | 0 | 0 | 0 | 0 | 118.71 | 1.88 | 1.8 | 1.72 | 4.3 | 708.6 | 1412 | 2943 | 4.15 | 4 | 505 | 2543 | 296.2 | 7.07 | 302.1 | 0.65 | 140 | 1.03 | 126.905 | 2.76 | 2.5 | 2.21 | 6.76 | 1008.4 | 1846 | 3184 | 0 | 7 | 387 | 457.5 | 41.67 | 15.52 | 106.8 | 0.46 | 133 | 0.65
175 | [BrC6H5CH2NH3]2PbI4 | 1 | 1 | 2.28 | 4-BPMA |  | Pb | I | 3.90361793 | 187.05685 | 180.07482 | 3.503127 | 6.622168 | 1.7249 | 182.0586 | 0 | 10.8959 | 11.81588 | -35.1334 | -5.6318 | -12.1294 | -8.8806 | 8.8806 | 6.4976 | 0.1539 | 6.0687 | -1.1479 | 16.513101 | 6.496106 | 0 | 0 | 0 | 0 | 0 | 0 | 0 | 0 | 0 | 0 | 0 | 0 | 0 | 0 | 0 | 0 | 0 | 0 | 0 | 0 | 0 | 207.2 | 1.92 | 1.9 | 1.55 | 3.9 | 715.5 | 1450 | 3081 | 4.1 | 4 | 601 | 2013 | 177.8 | 4.81 | 195 | 0.83 | 154 | 0.938 | 126.905 | 2.76 | 2.5 | 2.21 | 6.76 | 1008.4 | 1846 | 3184 | 0 | 7 | 387 | 457.5 | 41.67 | 15.52 | 106.8 | 0.46 | 133 | 0.65
62 | [C(NH2)3][CH3NH3]2Pb2I7 | 2 | 1 | 1.79 | GA | MA | Pb | I | 5.32558128 | 60.07849 | 78.07972 | 2.651455 | 5.012202 | 1.2777 | 95.78545 | 0 | 3.002319 | 5.415764 | -45.27276 | -4.1208 | -15.8765 | -9.9987 | 9.9987 | 11.7557 | 0.0851 | 4.2521 | -4.3137 | 0.001995 | 0.0007848151 | 6.11512817 | 32.06508 | 53.69619 | 2.340378 | 4.424155 | 0.9916 | 73.1777 | 0 | 0.3768646 | 4.395857 | -48.64517 | -4.0225 | -19.0482 | -11.5354 | 11.5354 | 15.0258 | 0.0666 | 4.4279 | -8.0638 | 2.1661 | 0.8521243 | 207.2 | 1.92 | 1.9 | 1.55 | 3.9 | 715.5 | 1450 | 3081 | 4.1 | 4 | 601 | 2013 | 177.8 | 4.81 | 195 | 0.83 | 154 | 0.938 | 126.905 | 2.76 | 2.5 | 2.21 | 6.76 | 1008.4 | 1846 | 3184 | 0 | 7 | 387 | 457.5 | 41.67 | 15.52 | 106.8 | 0.46 | 133 | 0.65
194 | [C(NH2)3]2SnI4 | 1 | 2 | 2.06 | GA |  | Sn | I | 5.32558128 | 60.07849 | 78.07972 | 2.651455 | 5.012202 | 1.2777 | 95.78545 | 0 | 3.002319 | 5.415764 | -45.27276 | -4.1208 | -15.8765 | -9.9987 | 9.9987 | 11.7557 | 0.0851 | 4.2521 | -4.3137 | 0.001995 | 0.0007848151 | 0 | 0 | 0 | 0 | 0 | 0 | 0 | 0 | 0 | 0 | 0 | 0 | 0 | 0 | 0 | 0 | 0 | 0 | 0 | 0 | 0 | 118.71 | 1.88 | 1.8 | 1.72 | 4.3 | 708.6 | 1412 | 2943 | 4.15 | 4 | 505 | 2543 | 296.2 | 7.07 | 302.1 | 0.65 | 140 | 1.03 | 126.905 | 2.76 | 2.5 | 2.21 | 6.76 | 1008.4 | 1846 | 3184 | 0 | 7 | 387 | 457.5 | 41.67 | 15.52 | 106.8 | 0.46 | 133 | 0.65
127 | [C4H3S(CH2)2NH3]2PbI4 | 1 | 1 | 2.26 | ThEA |  | Pb | I | 3.9982081 | 128.21531 | 165.28342 | 3.404458 | 6.435648 | 1.2881 | 170.47489 | 0 | 9.966565 | 10.72555 | -36.32713 | 11.7016 | 3.6294 | 7.6655 | -7.6655 | 8.0722 | 0.1239 | 3.6397 | -0.6347 | 12.88276 | 5.067962 | 0 | 0 | 0 | 0 | 0 | 0 | 0 | 0 | 0 | 0 | 0 | 0 | 0 | 0 | 0 | 0 | 0 | 0 | 0 | 0 | 0 | 207.2 | 1.92 | 1.9 | 1.55 | 3.9 | 715.5 | 1450 | 3081 | 4.1 | 4 | 601 | 2013 | 177.8 | 4.81 | 195 | 0.83 | 154 | 0.938 | 126.905 | 2.76 | 2.5 | 2.21 | 6.76 | 1008.4 | 1846 | 3184 | 0 | 7 | 387 | 457.5 | 41.67 | 15.52 | 106.8 | 0.46 | 133 | 0.65
132 | [C4H3SCH2NH3]2[CH3NH3]Pb2I7 | 2 | 1 | 2.21 | ThMA | MA | Pb | I | 4.31418532 | 114.1887 | 142.24027 | 3.238265 | 6.121484 | 1.3331 | 149.5357 | 0 | 8.20266 | 8.936445 | -38.59288 | -5.5163 | -12.6246 | -9.0704 | 9.0704 | 7.1083 | 0.1407 | 5.7871 | -1.63 | 8.374982 | 3.294643 | 6.11512817 | 32.06508 | 53.69619 | 2.340378 | 4.424155 | 0.9916 | 73.1777 | 0 | 0.3768646 | 4.395857 | -48.64517 | -4.0225 | -19.0482 | -11.5354 | 11.5354 | 15.0258 | 0.0666 | 4.4279 | -8.0638 | 2.1661 | 0.8521243 | 207.2 | 1.92 | 1.9 | 1.55 | 3.9 | 715.5 | 1450 | 3081 | 4.1 | 4 | 601 | 2013 | 177.8 | 4.81 | 195 | 0.83 | 154 | 0.938 | 126.905 | 2.76 | 2.5 | 2.21 | 6.76 | 1008.4 | 1846 | 3184 | 0 | 7 | 387 | 457.5 | 41.67 | 15.52 | 106.8 | 0.46 | 133 | 0.65
133 | [C4H3SCH2NH3]2PbI4 | 1 | 1 | 2.41 | ThMA |  | Pb | I | 4.31418532 | 114.1887 | 142.24027 | 3.238265 | 6.121484 | 1.3331 | 149.5357 | 0 | 8.20266 | 8.936445 | -38.59288 | -5.5163 | -12.6246 | -9.0704 | 9.0704 | 7.1083 | 0.1407 | 5.7871 | -1.63 | 8.374982 | 3.294643 | 0 | 0 | 0 | 0 | 0 | 0 | 0 | 0 | 0 | 0 | 0 | 0 | 0 | 0 | 0 | 0 | 0 | 0 | 0 | 0 | 0 | 207.2 | 1.92 | 1.9 | 1.55 | 3.9 | 715.5 | 1450 | 3081 | 4.1 | 4 | 601 | 2013 | 177.8 | 4.81 | 195 | 0.83 | 154 | 0.938 | 126.905 | 2.76 | 2.5 | 2.21 | 6.76 | 1008.4 | 1846 | 3184 | 0 | 7 | 387 | 457.5 | 41.67 | 15.52 | 106.8 | 0.46 | 133 | 0.65
329 | [C5H4N(CH2)NH3]PbBr4 | 1 | 1 | 2.79 | 3AMPY |  | Pb | Br | 4.2832604 | 109.14929 | 145.52901 | 3.263032 | 6.168303 | 1.2454 | 153.12462 | 0 | 8.513373 | 9.226467 | -38.19377 | -5.7 | -12.6391 | -9.1695 | 9.1695 | 6.9392 | 0.1441 | 6.0584 | -1.7667 | 10.110139 | 3.977238 | 0 | 0 | 0 | 0 | 0 | 0 | 0 | 0 | 0 | 0 | 0 | 0 | 0 | 0 | 0 | 0 | 0 | 0 | 0 | 0 | 0 | 207.2 | 1.92 | 1.9 | 1.55 | 3.9 | 715.5 | 1450 | 3081 | 4.1 | 4 | 601 | 2013 | 177.8 | 4.81 | 195 | 0.83 | 154 | 0.938 | 79.904 | 2.83 | 2.8 | 2.74 | 7.59 | 1139.9 | 2103 | 3473 | 0 | 7 | 266 | 331.9 | 30.5 | 10.57 | 111.9 | 0.37 | 114 | 0.4
327 | [C5H4N(CH2)NH3]PbI4 | 1 | 1 | 2.02 | 3AMPY |  | Pb | I | 4.2832604 | 109.14929 | 145.52901 | 3.263032 | 6.168303 | 1.2454 | 153.12462 | 0 | 8.513373 | 9.226467 | -38.19377 | -5.7 | -12.6391 | -9.1695 | 9.1695 | 6.9392 | 0.1441 | 6.0584 | -1.7667 | 10.110139 | 3.977238 | 0 | 0 | 0 | 0 | 0 | 0 | 0 | 0 | 0 | 0 | 0 | 0 | 0 | 0 | 0 | 0 | 0 | 0 | 0 | 0 | 0 | 207.2 | 1.92 | 1.9 | 1.55 | 3.9 | 715.5 | 1450 | 3081 | 4.1 | 4 | 601 | 2013 | 177.8 | 4.81 | 195 | 0.83 | 154 | 0.938 | 126.905 | 2.76 | 2.5 | 2.21 | 6.76 | 1008.4 | 1846 | 3184 | 0 | 7 | 387 | 457.5 | 41.67 | 15.52 | 106.8 | 0.46 | 133 | 0.65
492 | [C5H4NCH2NH3][CH3NH3]2Pb3I10 | 3 | 1 | 1.73 | 3AMPY | MA | Pb | I | 4.2832604 | 109.14929 | 145.52901 | 3.263032 | 6.168303 | 1.2454 | 153.12462 | 0 | 8.513373 | 9.226467 | -38.19377 | -5.7 | -12.6391 | -9.1695 | 9.1695 | 6.9392 | 0.1441 | 6.0584 | -1.7667 | 10.110139 | 3.977238 | 6.11512817 | 32.06508 | 53.69619 | 2.340378 | 4.424155 | 0.9916 | 73.1777 | 0 | 0.3768646 | 4.395857 | -48.64517 | -4.0225 | -19.0482 | -11.5354 | 11.5354 | 15.0258 | 0.0666 | 4.4279 | -8.0638 | 2.1661 | 0.8521243 | 207.2 | 1.92 | 1.9 | 1.55 | 3.9 | 715.5 | 1450 | 3081 | 4.1 | 4 | 601 | 2013 | 177.8 | 4.81 | 195 | 0.83 | 154 | 0.938 | 126.905 | 2.76 | 2.5 | 2.21 | 6.76 | 1008.4 | 1846 | 3184 | 0 | 7 | 387 | 457.5 | 41.67 | 15.52 | 106.8 | 0.46 | 133 | 0.65
493 | [C5H4NCH2NH3][CH3NH3]3Pb4I13 | 4 | 1 | 1.66 | 3AMPY | MA | Pb | I | 4.2832604 | 109.14929 | 145.52901 | 3.263032 | 6.168303 | 1.2454 | 153.12462 | 0 | 8.513373 | 9.226467 | -38.19377 | -5.7 | -12.6391 | -9.1695 | 9.1695 | 6.9392 | 0.1441 | 6.0584 | -1.7667 | 10.110139 | 3.977238 | 6.11512817 | 32.06508 | 53.69619 | 2.340378 | 4.424155 | 0.9916 | 73.1777 | 0 | 0.3768646 | 4.395857 | -48.64517 | -4.0225 | -19.0482 | -11.5354 | 11.5354 | 15.0258 | 0.0666 | 4.4279 | -8.0638 | 2.1661 | 0.8521243 | 207.2 | 1.92 | 1.9 | 1.55 | 3.9 | 715.5 | 1450 | 3081 | 4.1 | 4 | 601 | 2013 | 177.8 | 4.81 | 195 | 0.83 | 154 | 0.938 | 126.905 | 2.76 | 2.5 | 2.21 | 6.76 | 1008.4 | 1846 | 3184 | 0 | 7 | 387 | 457.5 | 41.67 | 15.52 | 106.8 | 0.46 | 133 | 0.65
491 | [C5H4NCH2NH3][CH3NH3]Pb2I7 | 2 | 1 | 1.88 | 3AMPY | MA | Pb | I | 4.2832604 | 109.14929 | 145.52901 | 3.263032 | 6.168303 | 1.2454 | 153.12462 | 0 | 8.513373 | 9.226467 | -38.19377 | -5.7 | -12.6391 | -9.1695 | 9.1695 | 6.9392 | 0.1441 | 6.0584 | -1.7667 | 10.110139 | 3.977238 | 6.11512817 | 32.06508 | 53.69619 | 2.340378 | 4.424155 | 0.9916 | 73.1777 | 0 | 0.3768646 | 4.395857 | -48.64517 | -4.0225 | -19.0482 | -11.5354 | 11.5354 | 15.0258 | 0.0666 | 4.4279 | -8.0638 | 2.1661 | 0.8521243 | 207.2 | 1.92 | 1.9 | 1.55 | 3.9 | 715.5 | 1450 | 3081 | 4.1 | 4 | 601 | 2013 | 177.8 | 4.81 | 195 | 0.83 | 154 | 0.938 | 126.905 | 2.76 | 2.5 | 2.21 | 6.76 | 1008.4 | 1846 | 3184 | 0 | 7 | 387 | 457.5 | 41.67 | 15.52 | 106.8 | 0.46 | 133 | 0.65
490 | [C5H4NCH2NH3]PbI4 | 1 | 1 | 2.11 | 3AMPY |  | Pb | I | 4.2832604 | 109.14929 | 145.52901 | 3.263032 | 6.168303 | 1.2454 | 153.12462 | 0 | 8.513373 | 9.226467 | -38.19377 | -5.7 | -12.6391 | -9.1695 | 9.1695 | 6.9392 | 0.1441 | 6.0584 | -1.7667 | 10.110139 | 3.977238 | 0 | 0 | 0 | 0 | 0 | 0 | 0 | 0 | 0 | 0 | 0 | 0 | 0 | 0 | 0 | 0 | 0 | 0 | 0 | 0 | 0 | 207.2 | 1.92 | 1.9 | 1.55 | 3.9 | 715.5 | 1450 | 3081 | 4.1 | 4 | 601 | 2013 | 177.8 | 4.81 | 195 | 0.83 | 154 | 0.938 | 126.905 | 2.76 | 2.5 | 2.21 | 6.76 | 1008.4 | 1846 | 3184 | 0 | 7 | 387 | 457.5 | 41.67 | 15.52 | 106.8 | 0.46 | 133 | 0.65
413 | [C5H4NH(CH2)2NH3]PbI4 | 1 | 1 | 2.28 | PYEA |  | Pb | I | 7.9919732 | 124.18385 | 163.30016 | 3.390786 | 6.409803 | 1.2628 | 172.21419 | 0 | 10.10808 | 10.88469 | -36.14536 | 17.7273 | 8.2152 | 12.9713 | -12.9713 | 9.5121 | 0.1051 | 8.8442 | -6.7256 | 9.13895 | 3.595181 | 0 | 0 | 0 | 0 | 0 | 0 | 0 | 0 | 0 | 0 | 0 | 0 | 0 | 0 | 0 | 0 | 0 | 0 | 0 | 0 | 0 | 207.2 | 1.92 | 1.9 | 1.55 | 3.9 | 715.5 | 1450 | 3081 | 4.1 | 4 | 601 | 2013 | 177.8 | 4.81 | 195 | 0.83 | 154 | 0.938 | 126.905 | 2.76 | 2.5 | 2.21 | 6.76 | 1008.4 | 1846 | 3184 | 0 | 7 | 387 | 457.5 | 41.67 | 15.52 | 106.8 | 0.46 | 133 | 0.65
473 | [C5H4NH(CH2)2NH3]PbI4 | 1 | 1 | 2.28 | PYEA |  | Pb | I | 7.9919732 | 124.18385 | 163.30016 | 3.390786 | 6.409803 | 1.2628 | 172.21419 | 0 | 10.10808 | 10.88469 | -36.14536 | 17.7273 | 8.2152 | 12.9713 | -12.9713 | 9.5121 | 0.1051 | 8.8442 | -6.7256 | 9.13895 | 3.595181 | 0 | 0 | 0 | 0 | 0 | 0 | 0 | 0 | 0 | 0 | 0 | 0 | 0 | 0 | 0 | 0 | 0 | 0 | 0 | 0 | 0 | 207.2 | 1.92 | 1.9 | 1.55 | 3.9 | 715.5 | 1450 | 3081 | 4.1 | 4 | 601 | 2013 | 177.8 | 4.81 | 195 | 0.83 | 154 | 0.938 | 126.905 | 2.76 | 2.5 | 2.21 | 6.76 | 1008.4 | 1846 | 3184 | 0 | 7 | 387 | 457.5 | 41.67 | 15.52 | 106.8 | 0.46 | 133 | 0.65
319 | [C6H11NH3]2CdBr4 | 1 | 1 | 3.24 | CHA |  | Cd | Br | 4.37573865 | 100.18229 | 149.96722 | 3.295872 | 6.230381 | 1.1093 | 150.75926 | 0 | 8.309005 | 9.034549 | -38.45628 | 13.6054 | 3.7437 | 8.6745 | -8.6745 | 9.8617 | 0.1014 | 3.8151 | -3.5721 | 5.58713 | 2.197927 | 0 | 0 | 0 | 0 | 0 | 0 | 0 | 0 | 0 | 0 | 0 | 0 | 0 | 0 | 0 | 0 | 0 | 0 | 0 | 0 | 0 | 112.411 | 1.4 | 1.7 | 1.46 | 4.33 | 867.7 | 1631 | 3616 | 4.05 | 12 | 594 | 1038 | 100 | 6.4 | 112 | 0.93 | 141 | 1.81 | 79.904 | 2.83 | 2.8 | 2.74 | 7.59 | 1139.9 | 2103 | 3473 | 0 | 7 | 266 | 331.9 | 30.5 | 10.57 | 111.9 | 0.37 | 114 | 0.4
316 | [C6H5(CH2)2NH3]2[CH3NH3]2Pb3I10 | 3 | 1 | 2.06 | PEA |  | Pb | I | 3.89237627 | 122.18788 | 174.72344 | 3.468076 | 6.555909 | 1.1613 | 178.29678 | 0 | 10.59743 | 11.45394 | -35.51679 | -3.7006 | -11.9601 | -7.8303 | 7.8303 | 8.2595 | 0.1211 | 3.7117 | -1.0046 | 13.054914 | 5.135686 | 0 | 0 | 0 | 0 | 0 | 0 | 0 | 0 | 0 | 0 | 0 | 0 | 0 | 0 | 0 | 0 | 0 | 0 | 0 | 0 | 0 | 207.2 | 1.92 | 1.9 | 1.55 | 3.9 | 715.5 | 1450 | 3081 | 4.1 | 4 | 601 | 2013 | 177.8 | 4.81 | 195 | 0.83 | 154 | 0.938 | 126.905 | 2.76 | 2.5 | 2.21 | 6.76 | 1008.4 | 1846 | 3184 | 0 | 7 | 387 | 457.5 | 41.67 | 15.52 | 106.8 | 0.46 | 133 | 0.65
261 | [C6H5(CH2)2NH3]2GeI4 | 1 | 1 | 2.12 | PEA |  | Ge | I | 3.89237627 | 122.18788 | 174.72344 | 3.468076 | 6.555909 | 1.1613 | 178.29678 | 0 | 10.59743 | 11.45394 | -35.51679 | -3.7006 | -11.9601 | -7.8303 | 7.8303 | 8.2595 | 0.1211 | 3.7117 | -1.0046 | 13.054914 | 5.135686 | 0 | 0 | 0 | 0 | 0 | 0 | 0 | 0 | 0 | 0 | 0 | 0 | 0 | 0 | 0 | 0 | 0 | 0 | 0 | 0 | 0 | 72.61 | 1.99 | 1.8 | 2.02 | 4.6 | 762.1 | 1537 | 3302 | 4.55 | 4 | 1211 | 3103 | 327.6 | 36.8 | 376.6 | 0.53 | 122 | 1 | 126.905 | 2.76 | 2.5 | 2.21 | 6.76 | 1008.4 | 1846 | 3184 | 0 | 7 | 387 | 457.5 | 41.67 | 15.52 | 106.8 | 0.46 | 133 | 0.65
472 | [C6H5(CH2)2NH3]2PbI4 | 1 | 1 | 2.34 | PEA |  | Pb | I | 3.89237627 | 122.18788 | 174.72344 | 3.468076 | 6.555909 | 1.1613 | 178.29678 | 0 | 10.59743 | 11.45394 | -35.51679 | -3.7006 | -11.9601 | -7.8303 | 7.8303 | 8.2595 | 0.1211 | 3.7117 | -1.0046 | 13.054914 | 5.135686 | 0 | 0 | 0 | 0 | 0 | 0 | 0 | 0 | 0 | 0 | 0 | 0 | 0 | 0 | 0 | 0 | 0 | 0 | 0 | 0 | 0 | 207.2 | 1.92 | 1.9 | 1.55 | 3.9 | 715.5 | 1450 | 3081 | 4.1 | 4 | 601 | 2013 | 177.8 | 4.81 | 195 | 0.83 | 154 | 0.938 | 126.905 | 2.76 | 2.5 | 2.21 | 6.76 | 1008.4 | 1846 | 3184 | 0 | 7 | 387 | 457.5 | 41.67 | 15.52 | 106.8 | 0.46 | 133 | 0.65
407 | [C6H5(CH2)2NH3]2PbI4 | 1 | 1 | 2.36 | PEA |  | Pb | I | 3.89237627 | 122.18788 | 174.72344 | 3.468076 | 6.555909 | 1.1613 | 178.29678 | 0 | 10.59743 | 11.45394 | -35.51679 | -3.7006 | -11.9601 | -7.8303 | 7.8303 | 8.2595 | 0.1211 | 3.7117 | -1.0046 | 13.054914 | 5.135686 | 0 | 0 | 0 | 0 | 0 | 0 | 0 | 0 | 0 | 0 | 0 | 0 | 0 | 0 | 0 | 0 | 0 | 0 | 0 | 0 | 0 | 207.2 | 1.92 | 1.9 | 1.55 | 3.9 | 715.5 | 1450 | 3081 | 4.1 | 4 | 601 | 2013 | 177.8 | 4.81 | 195 | 0.83 | 154 | 0.938 | 126.905 | 2.76 | 2.5 | 2.21 | 6.76 | 1008.4 | 1846 | 3184 | 0 | 7 | 387 | 457.5 | 41.67 | 15.52 | 106.8 | 0.46 | 133 | 0.65
408 | [C6H5(CH2)2NH3]2PbI4 | 1 | 1 | 2.4 | PEA |  | Pb | I | 3.89237627 | 122.18788 | 174.72344 | 3.468076 | 6.555909 | 1.1613 | 178.29678 | 0 | 10.59743 | 11.45394 | -35.51679 | -3.7006 | -11.9601 | -7.8303 | 7.8303 | 8.2595 | 0.1211 | 3.7117 | -1.0046 | 13.054914 | 5.135686 | 0 | 0 | 0 | 0 | 0 | 0 | 0 | 0 | 0 | 0 | 0 | 0 | 0 | 0 | 0 | 0 | 0 | 0 | 0 | 0 | 0 | 207.2 | 1.92 | 1.9 | 1.55 | 3.9 | 715.5 | 1450 | 3081 | 4.1 | 4 | 601 | 2013 | 177.8 | 4.81 | 195 | 0.83 | 154 | 0.938 | 126.905 | 2.76 | 2.5 | 2.21 | 6.76 | 1008.4 | 1846 | 3184 | 0 | 7 | 387 | 457.5 | 41.67 | 15.52 | 106.8 | 0.46 | 133 | 0.65
356 | [C6H5(CH2)2NH3]2SnBr4 | 1 | 1 | 2.5 | PEA |  | Sn | Br | 3.89237627 | 122.18788 | 174.72344 | 3.468076 | 6.555909 | 1.1613 | 178.29678 | 0 | 10.59743 | 11.45394 | -35.51679 | -3.7006 | -11.9601 | -7.8303 | 7.8303 | 8.2595 | 0.1211 | 3.7117 | -1.0046 | 13.054914 | 5.135686 | 0 | 0 | 0 | 0 | 0 | 0 | 0 | 0 | 0 | 0 | 0 | 0 | 0 | 0 | 0 | 0 | 0 | 0 | 0 | 0 | 0 | 118.71 | 1.88 | 1.8 | 1.72 | 4.3 | 708.6 | 1412 | 2943 | 4.15 | 4 | 505 | 2543 | 296.2 | 7.07 | 302.1 | 0.65 | 140 | 1.03 | 79.904 | 2.83 | 2.8 | 2.74 | 7.59 | 1139.9 | 2103 | 3473 | 0 | 7 | 266 | 331.9 | 30.5 | 10.57 | 111.9 | 0.37 | 114 | 0.4
246 | [C6H5(CH2)2NH3]2SnI4 | 1 | 1 | 1.88 | PEA |  | Sn | I | 3.89237627 | 122.18788 | 174.72344 | 3.468076 | 6.555909 | 1.1613 | 178.29678 | 0 | 10.59743 | 11.45394 | -35.51679 | -3.7006 | -11.9601 | -7.8303 | 7.8303 | 8.2595 | 0.1211 | 3.7117 | -1.0046 | 13.054914 | 5.135686 | 0 | 0 | 0 | 0 | 0 | 0 | 0 | 0 | 0 | 0 | 0 | 0 | 0 | 0 | 0 | 0 | 0 | 0 | 0 | 0 | 0 | 118.71 | 1.88 | 1.8 | 1.72 | 4.3 | 708.6 | 1412 | 2943 | 4.15 | 4 | 505 | 2543 | 296.2 | 7.07 | 302.1 | 0.65 | 140 | 1.03 | 126.905 | 2.76 | 2.5 | 2.21 | 6.76 | 1008.4 | 1846 | 3184 | 0 | 7 | 387 | 457.5 | 41.67 | 15.52 | 106.8 | 0.46 | 133 | 0.65
297 | [C6H5(CH2)2NH3]2SnI4*C6F6 | 1 | 1 | 2 | PEA |  | Sn | I | 3.89237627 | 122.18788 | 174.72344 | 3.468076 | 6.555909 | 1.1613 | 178.29678 | 0 | 10.59743 | 11.45394 | -35.51679 | -3.7006 | -11.9601 | -7.8303 | 7.8303 | 8.2595 | 0.1211 | 3.7117 | -1.0046 | 13.054914 | 5.135686 | 0 | 0 | 0 | 0 | 0 | 0 | 0 | 0 | 0 | 0 | 0 | 0 | 0 | 0 | 0 | 0 | 0 | 0 | 0 | 0 | 0 | 118.71 | 1.88 | 1.8 | 1.72 | 4.3 | 708.6 | 1412 | 2943 | 4.15 | 4 | 505 | 2543 | 296.2 | 7.07 | 302.1 | 0.65 | 140 | 1.03 | 126.905 | 2.76 | 2.5 | 2.21 | 6.76 | 1008.4 | 1846 | 3184 | 0 | 7 | 387 | 457.5 | 41.67 | 15.52 | 106.8 | 0.46 | 133 | 0.65
341 | [C6H5(CH2)2NH3]SnI4 | 1 | 1 | 2.06 | PEA |  | Sn | I | 3.89237627 | 122.18788 | 174.72344 | 3.468076 | 6.555909 | 1.1613 | 178.29678 | 0 | 10.59743 | 11.45394 | -35.51679 | -3.7006 | -11.9601 | -7.8303 | 7.8303 | 8.2595 | 0.1211 | 3.7117 | -1.0046 | 13.054914 | 5.135686 | 0 | 0 | 0 | 0 | 0 | 0 | 0 | 0 | 0 | 0 | 0 | 0 | 0 | 0 | 0 | 0 | 0 | 0 | 0 | 0 | 0 | 118.71 | 1.88 | 1.8 | 1.72 | 4.3 | 708.6 | 1412 | 2943 | 4.15 | 4 | 505 | 2543 | 296.2 | 7.07 | 302.1 | 0.65 | 140 | 1.03 | 126.905 | 2.76 | 2.5 | 2.21 | 6.76 | 1008.4 | 1846 | 3184 | 0 | 7 | 387 | 457.5 | 41.67 | 15.52 | 106.8 | 0.46 | 133 | 0.65
478 | [C6H5CH2NH3]2[CH3NH3]2Pb3I10 | 3 | 1 | 1.79 | PMA | MA | Pb | I | 4.19004251 | 108.16126 | 151.54906 | 3.307419 | 6.25221 | 1.1851 | 157.29724 | 0 | 8.870076 | 9.572305 | -37.73558 | -5.4535 | -12.8572 | -9.1554 | 9.1554 | 7.4037 | 0.1351 | 5.6607 | -1.8492 | 8.683614 | 3.416056 | 6.11512817 | 32.06508 | 53.69619 | 2.340378 | 4.424155 | 0.9916 | 73.1777 | 0 | 0.3768646 | 4.395857 | -48.64517 | -4.0225 | -19.0482 | -11.5354 | 11.5354 | 15.0258 | 0.0666 | 4.4279 | -8.0638 | 2.1661 | 0.8521243 | 207.2 | 1.92 | 1.9 | 1.55 | 3.9 | 715.5 | 1450 | 3081 | 4.1 | 4 | 601 | 2013 | 177.8 | 4.81 | 195 | 0.83 | 154 | 0.938 | 126.905 | 2.76 | 2.5 | 2.21 | 6.76 | 1008.4 | 1846 | 3184 | 0 | 7 | 387 | 457.5 | 41.67 | 15.52 | 106.8 | 0.46 | 133 | 0.65
477 | [C6H5CH2NH3]2[CH3NH3]Pb2I7 | 2 | 1 | 1.98 | PMA | MA | Pb | I | 4.19004251 | 108.16126 | 151.54906 | 3.307419 | 6.25221 | 1.1851 | 157.29724 | 0 | 8.870076 | 9.572305 | -37.73558 | -5.4535 | -12.8572 | -9.1554 | 9.1554 | 7.4037 | 0.1351 | 5.6607 | -1.8492 | 8.683614 | 3.416056 | 6.11512817 | 32.06508 | 53.69619 | 2.340378 | 4.424155 | 0.9916 | 73.1777 | 0 | 0.3768646 | 4.395857 | -48.64517 | -4.0225 | -19.0482 | -11.5354 | 11.5354 | 15.0258 | 0.0666 | 4.4279 | -8.0638 | 2.1661 | 0.8521243 | 207.2 | 1.92 | 1.9 | 1.55 | 3.9 | 715.5 | 1450 | 3081 | 4.1 | 4 | 601 | 2013 | 177.8 | 4.81 | 195 | 0.83 | 154 | 0.938 | 126.905 | 2.76 | 2.5 | 2.21 | 6.76 | 1008.4 | 1846 | 3184 | 0 | 7 | 387 | 457.5 | 41.67 | 15.52 | 106.8 | 0.46 | 133 | 0.65
130 | [C6H5CH2NH3]2PbI4 | 1 | 1 | 2.18 | PMA |  | Pb | I | 4.19004251 | 108.16126 | 151.54906 | 3.307419 | 6.25221 | 1.1851 | 157.29724 | 0 | 8.870076 | 9.572305 | -37.73558 | -5.4535 | -12.8572 | -9.1554 | 9.1554 | 7.4037 | 0.1351 | 5.6607 | -1.8492 | 8.683614 | 3.416056 | 0 | 0 | 0 | 0 | 0 | 0 | 0 | 0 | 0 | 0 | 0 | 0 | 0 | 0 | 0 | 0 | 0 | 0 | 0 | 0 | 0 | 207.2 | 1.92 | 1.9 | 1.55 | 3.9 | 715.5 | 1450 | 3081 | 4.1 | 4 | 601 | 2013 | 177.8 | 4.81 | 195 | 0.83 | 154 | 0.938 | 126.905 | 2.76 | 2.5 | 2.21 | 6.76 | 1008.4 | 1846 | 3184 | 0 | 7 | 387 | 457.5 | 41.67 | 15.52 | 106.8 | 0.46 | 133 | 0.65
303 | [C6H5CH2NH3]2SnBr4 | 1 | 1 | 2.41 | PMA |  | Sn | Br | 4.19004251 | 108.16126 | 151.54906 | 3.307419 | 6.25221 | 1.1851 | 157.29724 | 0 | 8.870076 | 9.572305 | -37.73558 | -5.4535 | -12.8572 | -9.1554 | 9.1554 | 7.4037 | 0.1351 | 5.6607 | -1.8492 | 8.683614 | 3.416056 | 0 | 0 | 0 | 0 | 0 | 0 | 0 | 0 | 0 | 0 | 0 | 0 | 0 | 0 | 0 | 0 | 0 | 0 | 0 | 0 | 0 | 118.71 | 1.88 | 1.8 | 1.72 | 4.3 | 708.6 | 1412 | 2943 | 4.15 | 4 | 505 | 2543 | 296.2 | 7.07 | 302.1 | 0.65 | 140 | 1.03 | 79.904 | 2.83 | 2.8 | 2.74 | 7.59 | 1139.9 | 2103 | 3473 | 0 | 7 | 266 | 331.9 | 30.5 | 10.57 | 111.9 | 0.37 | 114 | 0.4
302 | [C6H5CH2NH3]2SnCl4 | 1 | 1 | 3.04 | PMA |  | Sn | Cl | 4.19004251 | 108.16126 | 151.54906 | 3.307419 | 6.25221 | 1.1851 | 157.29724 | 0 | 8.870076 | 9.572305 | -37.73558 | -5.4535 | -12.8572 | -9.1554 | 9.1554 | 7.4037 | 0.1351 | 5.6607 | -1.8492 | 8.683614 | 3.416056 | 0 | 0 | 0 | 0 | 0 | 0 | 0 | 0 | 0 | 0 | 0 | 0 | 0 | 0 | 0 | 0 | 0 | 0 | 0 | 0 | 0 | 118.71 | 1.88 | 1.8 | 1.72 | 4.3 | 708.6 | 1412 | 2943 | 4.15 | 4 | 505 | 2543 | 296.2 | 7.07 | 302.1 | 0.65 | 140 | 1.03 | 35.453 | 2.98 | 3 | 2.83 | 8.3 | 1251.1 | 2297 | 3822 | 0 | 7 | 172 | 238.6 | 20.42 | 6.41 | 121.7 | 0.28 | 99 | 0.99
131 | [C6H5CH2NH3]2SnI4 | 1 | 1 | 1.85 | PMA |  | Sn | I | 4.19004251 | 108.16126 | 151.54906 | 3.307419 | 6.25221 | 1.1851 | 157.29724 | 0 | 8.870076 | 9.572305 | -37.73558 | -5.4535 | -12.8572 | -9.1554 | 9.1554 | 7.4037 | 0.1351 | 5.6607 | -1.8492 | 8.683614 | 3.416056 | 0 | 0 | 0 | 0 | 0 | 0 | 0 | 0 | 0 | 0 | 0 | 0 | 0 | 0 | 0 | 0 | 0 | 0 | 0 | 0 | 0 | 118.71 | 1.88 | 1.8 | 1.72 | 4.3 | 708.6 | 1412 | 2943 | 4.15 | 4 | 505 | 2543 | 296.2 | 7.07 | 302.1 | 0.65 | 140 | 1.03 | 126.905 | 2.76 | 2.5 | 2.21 | 6.76 | 1008.4 | 1846 | 3184 | 0 | 7 | 387 | 457.5 | 41.67 | 15.52 | 106.8 | 0.46 | 133 | 0.65
112 | [C6H5CH2NH3]PbCl4 | 1 | 1 | 3.65 | PMA |  | Pb | Cl | 4.19004251 | 108.16126 | 151.54906 | 3.307419 | 6.25221 | 1.1851 | 157.29724 | 0 | 8.870076 | 9.572305 | -37.73558 | -5.4535 | -12.8572 | -9.1554 | 9.1554 | 7.4037 | 0.1351 | 5.6607 | -1.8492 | 8.683614 | 3.416056 | 0 | 0 | 0 | 0 | 0 | 0 | 0 | 0 | 0 | 0 | 0 | 0 | 0 | 0 | 0 | 0 | 0 | 0 | 0 | 0 | 0 | 207.2 | 1.92 | 1.9 | 1.55 | 3.9 | 715.5 | 1450 | 3081 | 4.1 | 4 | 601 | 2013 | 177.8 | 4.81 | 195 | 0.83 | 154 | 0.938 | 35.453 | 2.98 | 3 | 2.83 | 8.3 | 1251.1 | 2297 | 3822 | 0 | 7 | 172 | 238.6 | 20.42 | 6.41 | 121.7 | 0.28 | 99 | 0.99
318 | [C6H5CH2NH3]PbI4 | 1 | 1 | 2.18 | PMA |  | Pb | I | 4.19004251 | 108.16126 | 151.54906 | 3.307419 | 6.25221 | 1.1851 | 157.29724 | 0 | 8.870076 | 9.572305 | -37.73558 | -5.4535 | -12.8572 | -9.1554 | 9.1554 | 7.4037 | 0.1351 | 5.6607 | -1.8492 | 8.683614 | 3.416056 | 0 | 0 | 0 | 0 | 0 | 0 | 0 | 0 | 0 | 0 | 0 | 0 | 0 | 0 | 0 | 0 | 0 | 0 | 0 | 0 | 0 | 207.2 | 1.92 | 1.9 | 1.55 | 3.9 | 715.5 | 1450 | 3081 | 4.1 | 4 | 601 | 2013 | 177.8 | 4.81 | 195 | 0.83 | 154 | 0.938 | 126.905 | 2.76 | 2.5 | 2.21 | 6.76 | 1008.4 | 1846 | 3184 | 0 | 7 | 387 | 457.5 | 41.67 | 15.52 | 106.8 | 0.46 | 133 | 0.65
449 | [C6H5NH3]2PbCl4 | 1 | 1 | 3.59 | Anyl |  | Pb | Cl | 4.44579628 | 94.13464 | 128.0326 | 3.126643 | 5.910479 | 1.2209 | 137.15357 | 0 | 7.10098 | 7.988642 | -40.008 | -4.2329 | -13.6284 | -8.9306 | 8.9306 | 9.3956 | 0.1064 | 4.2444 | -2.5126 | 6.993385 | 2.751135 | 0 | 0 | 0 | 0 | 0 | 0 | 0 | 0 | 0 | 0 | 0 | 0 | 0 | 0 | 0 | 0 | 0 | 0 | 0 | 0 | 0 | 207.2 | 1.92 | 1.9 | 1.55 | 3.9 | 715.5 | 1450 | 3081 | 4.1 | 4 | 601 | 2013 | 177.8 | 4.81 | 195 | 0.83 | 154 | 0.938 | 35.453 | 2.98 | 3 | 2.83 | 8.3 | 1251.1 | 2297 | 3822 | 0 | 7 | 172 | 238.6 | 20.42 | 6.41 | 121.7 | 0.28 | 99 | 0.99
151 | [C7H7N2]2PbBr4 | 1 | 1 | 2.6 | BZ |  | Pb | Br | 4.25835914 | 119.14414 | 143.8359 | 3.250329 | 6.144289 | 1.3755 | 150.39648 | 0 | 8.27752 | 9.005378 | -38.49672 | 13.3011 | 4.5373 | 8.9192 | -8.9192 | 8.7638 | 0.1141 | 4.5387 | -2.191 | 4.8171 | 1.895004 | 0 | 0 | 0 | 0 | 0 | 0 | 0 | 0 | 0 | 0 | 0 | 0 | 0 | 0 | 0 | 0 | 0 | 0 | 0 | 0 | 0 | 207.2 | 1.92 | 1.9 | 1.55 | 3.9 | 715.5 | 1450 | 3081 | 4.1 | 4 | 601 | 2013 | 177.8 | 4.81 | 195 | 0.83 | 154 | 0.938 | 79.904 | 2.83 | 2.8 | 2.74 | 7.59 | 1139.9 | 2103 | 3473 | 0 | 7 | 266 | 331.9 | 30.5 | 10.57 | 111.9 | 0.37 | 114 | 0.4
149 | [C7H7N2]2PbCl4 | 1 | 1 | 3.08 | BZ |  | Pb | Cl | 4.25835914 | 119.14414 | 143.8359 | 3.250329 | 6.144289 | 1.3755 | 150.39648 | 0 | 8.27752 | 9.005378 | -38.49672 | 13.3011 | 4.5373 | 8.9192 | -8.9192 | 8.7638 | 0.1141 | 4.5387 | -2.191 | 4.8171 | 1.895004 | 0 | 0 | 0 | 0 | 0 | 0 | 0 | 0 | 0 | 0 | 0 | 0 | 0 | 0 | 0 | 0 | 0 | 0 | 0 | 0 | 0 | 207.2 | 1.92 | 1.9 | 1.55 | 3.9 | 715.5 | 1450 | 3081 | 4.1 | 4 | 601 | 2013 | 177.8 | 4.81 | 195 | 0.83 | 154 | 0.938 | 35.453 | 2.98 | 3 | 2.83 | 8.3 | 1251.1 | 2297 | 3822 | 0 | 7 | 172 | 238.6 | 20.42 | 6.41 | 121.7 | 0.28 | 99 | 0.99
432 | [CH2CHCH2NH3]2[CH3CH2NH3]2Pb3Br10 | 3 | 1 | 2.71 | ALA | EA | Pb | Br | 5.02224533 | 58.10244 | 92.92905 | 2.809886 | 5.311693 | 1.0382 | 109.96168 | 0 | 4.491737 | 6.194527 | -43.35959 | -5.7594 | -14.6444 | -10.2019 | 10.2019 | 8.885 | 0.1125 | 5.857 | -3.2754 | 5.184999 | 2.039732 | 5.41010136 | 46.0917 | 77.09811 | 2.640297 | 4.991109 | 0.9927 | 95.43125 | 0 | 2.96374 | 5.39768 | -45.32231 | -3.792 | -17.0207 | -10.4068 | 10.4068 | 13.228 | 0.0756 | 4.0936 | -6.0148 | 3.791271 | 1.491452 | 207.2 | 1.92 | 1.9 | 1.55 | 3.9 | 715.5 | 1450 | 3081 | 4.1 | 4 | 601 | 2013 | 177.8 | 4.81 | 195 | 0.83 | 154 | 0.938 | 79.904 | 2.83 | 2.8 | 2.74 | 7.59 | 1139.9 | 2103 | 3473 | 0 | 7 | 266 | 331.9 | 30.5 | 10.57 | 111.9 | 0.37 | 114 | 0.4
481 | [CH3(CH2)2NH3]2[CH3NH3]2Pb3I10 | 3 | 1 | 1.58 | PdA | MA | Pb | I | 9.15693676 | 76.1409 | 112.79227 | 2.997307 | 5.665988 | 1.121 | 130.48495 | 0 | 6.486992 | 7.512106 | -40.79667 | -7.1106 | -20.7948 | -13.9527 | 13.9527 | 13.6842 | 0.0731 | 7.1132 | -9.8962 | 1.632 | 0.6420142 | 6.11512817 | 32.06508 | 53.69619 | 2.340378 | 4.424155 | 0.9916 | 73.1777 | 0 | 0.3768646 | 4.395857 | -48.64517 | -4.0225 | -19.0482 | -11.5354 | 11.5354 | 15.0258 | 0.0666 | 4.4279 | -8.0638 | 2.1661 | 0.8521243 | 207.2 | 1.92 | 1.9 | 1.55 | 3.9 | 715.5 | 1450 | 3081 | 4.1 | 4 | 601 | 2013 | 177.8 | 4.81 | 195 | 0.83 | 154 | 0.938 | 126.905 | 2.76 | 2.5 | 2.21 | 6.76 | 1008.4 | 1846 | 3184 | 0 | 7 | 387 | 457.5 | 41.67 | 15.52 | 106.8 | 0.46 | 133 | 0.65
482 | [CH3(CH2)2NH3]2[CH3NH3]3Pb4I13 | 4 | 1 | 1.8 | PdA | MA | Pb | I | 9.15693676 | 76.1409 | 112.79227 | 2.997307 | 5.665988 | 1.121 | 130.48495 | 0 | 6.486992 | 7.512106 | -40.79667 | -7.1106 | -20.7948 | -13.9527 | 13.9527 | 13.6842 | 0.0731 | 7.1132 | -9.8962 | 1.632 | 0.6420142 | 6.11512817 | 32.06508 | 53.69619 | 2.340378 | 4.424155 | 0.9916 | 73.1777 | 0 | 0.3768646 | 4.395857 | -48.64517 | -4.0225 | -19.0482 | -11.5354 | 11.5354 | 15.0258 | 0.0666 | 4.4279 | -8.0638 | 2.1661 | 0.8521243 | 207.2 | 1.92 | 1.9 | 1.55 | 3.9 | 715.5 | 1450 | 3081 | 4.1 | 4 | 601 | 2013 | 177.8 | 4.81 | 195 | 0.83 | 154 | 0.938 | 126.905 | 2.76 | 2.5 | 2.21 | 6.76 | 1008.4 | 1846 | 3184 | 0 | 7 | 387 | 457.5 | 41.67 | 15.52 | 106.8 | 0.46 | 133 | 0.65
221 | [CH3(CH2)3CH(C2H5)CH2NH3]2PbI4 | 1 | 1 | 2.38 | 2-EHA |  | Pb | I | 3.78624568 | 116.22479 | 191.61435 | 3.576412 | 6.760703 | 1.0072 | 194.36502 | 0 | 11.85136 | 13.05274 | -33.9061 | 12.9339 | 3.61 | 8.2719 | -8.2719 | 9.3239 | 0.1073 | 3.6693 | -2.5033 | 12.973904 | 5.103817 | 0 | 0 | 0 | 0 | 0 | 0 | 0 | 0 | 0 | 0 | 0 | 0 | 0 | 0 | 0 | 0 | 0 | 0 | 0 | 0 | 0 | 207.2 | 1.92 | 1.9 | 1.55 | 3.9 | 715.5 | 1450 | 3081 | 4.1 | 4 | 601 | 2013 | 177.8 | 4.81 | 195 | 0.83 | 154 | 0.938 | 126.905 | 2.76 | 2.5 | 2.21 | 6.76 | 1008.4 | 1846 | 3184 | 0 | 7 | 387 | 457.5 | 41.67 | 15.52 | 106.8 | 0.46 | 133 | 0.65
294 | [CH3(CH2)3NH3]2[CH3NH3]2Sn3Br10 | 3 | 1 | 2.4 | BdA | MA | Sn | Br | 8.44212381 | 90.16752 | 135.80644 | 3.188685 | 6.02776 | 1.1025 | 151.60864 | 0 | 8.382575 | 9.103121 | -38.36178 | -6.6805 | -19.5037 | -13.0921 | 13.0921 | 12.8233 | 0.078 | 6.6833 | -8.6533 | 0.0001 | 3.93391e-05 | 6.11512817 | 32.06508 | 53.69619 | 2.340378 | 4.424155 | 0.9916 | 73.1777 | 0 | 0.3768646 | 4.395857 | -48.64517 | -4.0225 | -19.0482 | -11.5354 | 11.5354 | 15.0258 | 0.0666 | 4.4279 | -8.0638 | 2.1661 | 0.8521243 | 118.71 | 1.88 | 1.8 | 1.72 | 4.3 | 708.6 | 1412 | 2943 | 4.15 | 4 | 505 | 2543 | 296.2 | 7.07 | 302.1 | 0.65 | 140 | 1.03 | 79.904 | 2.83 | 2.8 | 2.74 | 7.59 | 1139.9 | 2103 | 3473 | 0 | 7 | 266 | 331.9 | 30.5 | 10.57 | 111.9 | 0.37 | 114 | 0.4
430 | [CH3(CH2)3NH3]2(CH3NH3)Pb2Br7 | 2 | 1 | 2.55 | BdA | MA | Pb | Br | 8.44212381 | 90.16752 | 135.80644 | 3.188685 | 6.02776 | 1.1025 | 151.60864 | 0 | 8.382575 | 9.103121 | -38.36178 | -6.6805 | -19.5037 | -13.0921 | 13.0921 | 12.8233 | 0.078 | 6.6833 | -8.6533 | 0.0001 | 3.93391e-05 | 6.11512817 | 32.06508 | 53.69619 | 2.340378 | 4.424155 | 0.9916 | 73.1777 | 0 | 0.3768646 | 4.395857 | -48.64517 | -4.0225 | -19.0482 | -11.5354 | 11.5354 | 15.0258 | 0.0666 | 4.4279 | -8.0638 | 2.1661 | 0.8521243 | 207.2 | 1.92 | 1.9 | 1.55 | 3.9 | 715.5 | 1450 | 3081 | 4.1 | 4 | 601 | 2013 | 177.8 | 4.81 | 195 | 0.83 | 154 | 0.938 | 79.904 | 2.83 | 2.8 | 2.74 | 7.59 | 1139.9 | 2103 | 3473 | 0 | 7 | 266 | 331.9 | 30.5 | 10.57 | 111.9 | 0.37 | 114 | 0.4
425 | [CH3(CH2)3NH3]2[CH(NH2)2]Pb2Br7 | 2 | 1 | 2.27 | BdA | FA | Pb | Br | 8.44212381 | 90.16752 | 135.80644 | 3.188685 | 6.02776 | 1.1025 | 151.60864 | 0 | 8.382575 | 9.103121 | -38.36178 | -6.6805 | -19.5037 | -13.0921 | 13.0921 | 12.8233 | 0.078 | 6.6833 | -8.6533 | 0.0001 | 3.93391e-05 | 5.77081042 | 45.06385 | 61.83331 | 2.453084 | 4.637209 | 1.2102 | 81.01372 | 0 | 1.327623 | 4.718458 | -47.42391 | -4.7143 | -16.8563 | -10.7853 | 10.7853 | 12.142 | 0.0824 | 4.7901 | -5.0419 | 0.208408 | 0.08198584 | 207.2 | 1.92 | 1.9 | 1.55 | 3.9 | 715.5 | 1450 | 3081 | 4.1 | 4 | 601 | 2013 | 177.8 | 4.81 | 195 | 0.83 | 154 | 0.938 | 79.904 | 2.83 | 2.8 | 2.74 | 7.59 | 1139.9 | 2103 | 3473 | 0 | 7 | 266 | 331.9 | 30.5 | 10.57 | 111.9 | 0.37 | 114 | 0.4
427 | [CH3(CH2)3NH3]2[CH3NH3]2Pb3Br10 | 3 | 1 | 2.4 | BdA | MA | Pb | Br | 8.44212381 | 90.16752 | 135.80644 | 3.188685 | 6.02776 | 1.1025 | 151.60864 | 0 | 8.382575 | 9.103121 | -38.36178 | -6.6805 | -19.5037 | -13.0921 | 13.0921 | 12.8233 | 0.078 | 6.6833 | -8.6533 | 0.0001 | 3.93391e-05 | 6.11512817 | 32.06508 | 53.69619 | 2.340378 | 4.424155 | 0.9916 | 73.1777 | 0 | 0.3768646 | 4.395857 | -48.64517 | -4.0225 | -19.0482 | -11.5354 | 11.5354 | 15.0258 | 0.0666 | 4.4279 | -8.0638 | 2.1661 | 0.8521243 | 207.2 | 1.92 | 1.9 | 1.55 | 3.9 | 715.5 | 1450 | 3081 | 4.1 | 4 | 601 | 2013 | 177.8 | 4.81 | 195 | 0.83 | 154 | 0.938 | 79.904 | 2.83 | 2.8 | 2.74 | 7.59 | 1139.9 | 2103 | 3473 | 0 | 7 | 266 | 331.9 | 30.5 | 10.57 | 111.9 | 0.37 | 114 | 0.4
6 | [CH3(CH2)3NH3]2[CH3NH3]2Pb3I10 | 3 | 1 | 1.86 | BdA | MA | Pb | I | 8.44212381 | 90.16752 | 135.80644 | 3.188685 | 6.02776 | 1.1025 | 151.60864 | 0 | 8.382575 | 9.103121 | -38.36178 | -6.6805 | -19.5037 | -13.0921 | 13.0921 | 12.8233 | 0.078 | 6.6833 | -8.6533 | 0.0001 | 3.93391e-05 | 6.11512817 | 32.06508 | 53.69619 | 2.340378 | 4.424155 | 0.9916 | 73.1777 | 0 | 0.3768646 | 4.395857 | -48.64517 | -4.0225 | -19.0482 | -11.5354 | 11.5354 | 15.0258 | 0.0666 | 4.4279 | -8.0638 | 2.1661 | 0.8521243 | 207.2 | 1.92 | 1.9 | 1.55 | 3.9 | 715.5 | 1450 | 3081 | 4.1 | 4 | 601 | 2013 | 177.8 | 4.81 | 195 | 0.83 | 154 | 0.938 | 126.905 | 2.76 | 2.5 | 2.21 | 6.76 | 1008.4 | 1846 | 3184 | 0 | 7 | 387 | 457.5 | 41.67 | 15.52 | 106.8 | 0.46 | 133 | 0.65
443 | [CH3(CH2)3NH3]2[CH3NH3]2Pb3I10 | 3 | 1 | 1.86 | BdA | MA | Pb | I | 8.44212381 | 90.16752 | 135.80644 | 3.188685 | 6.02776 | 1.1025 | 151.60864 | 0 | 8.382575 | 9.103121 | -38.36178 | -6.6805 | -19.5037 | -13.0921 | 13.0921 | 12.8233 | 0.078 | 6.6833 | -8.6533 | 0.0001 | 3.93391e-05 | 6.11512817 | 32.06508 | 53.69619 | 2.340378 | 4.424155 | 0.9916 | 73.1777 | 0 | 0.3768646 | 4.395857 | -48.64517 | -4.0225 | -19.0482 | -11.5354 | 11.5354 | 15.0258 | 0.0666 | 4.4279 | -8.0638 | 2.1661 | 0.8521243 | 207.2 | 1.92 | 1.9 | 1.55 | 3.9 | 715.5 | 1450 | 3081 | 4.1 | 4 | 601 | 2013 | 177.8 | 4.81 | 195 | 0.83 | 154 | 0.938 | 126.905 | 2.76 | 2.5 | 2.21 | 6.76 | 1008.4 | 1846 | 3184 | 0 | 7 | 387 | 457.5 | 41.67 | 15.52 | 106.8 | 0.46 | 133 | 0.65
209 | [CH3(CH2)3NH3]2[CH3NH3]2Pb3I10 | 3 | 1 | 1.96 | BdA | MA | Pb | I | 8.44212381 | 90.16752 | 135.80644 | 3.188685 | 6.02776 | 1.1025 | 151.60864 | 0 | 8.382575 | 9.103121 | -38.36178 | -6.6805 | -19.5037 | -13.0921 | 13.0921 | 12.8233 | 0.078 | 6.6833 | -8.6533 | 0.0001 | 3.93391e-05 | 6.11512817 | 32.06508 | 53.69619 | 2.340378 | 4.424155 | 0.9916 | 73.1777 | 0 | 0.3768646 | 4.395857 | -48.64517 | -4.0225 | -19.0482 | -11.5354 | 11.5354 | 15.0258 | 0.0666 | 4.4279 | -8.0638 | 2.1661 | 0.8521243 | 207.2 | 1.92 | 1.9 | 1.55 | 3.9 | 715.5 | 1450 | 3081 | 4.1 | 4 | 601 | 2013 | 177.8 | 4.81 | 195 | 0.83 | 154 | 0.938 | 126.905 | 2.76 | 2.5 | 2.21 | 6.76 | 1008.4 | 1846 | 3184 | 0 | 7 | 387 | 457.5 | 41.67 | 15.52 | 106.8 | 0.46 | 133 | 0.65
210 | [CH3(CH2)3NH3]2[CH3NH3]2Pb3I10 | 3 | 1 | 1.96 | BdA | MA | Pb | I | 8.44212381 | 90.16752 | 135.80644 | 3.188685 | 6.02776 | 1.1025 | 151.60864 | 0 | 8.382575 | 9.103121 | -38.36178 | -6.6805 | -19.5037 | -13.0921 | 13.0921 | 12.8233 | 0.078 | 6.6833 | -8.6533 | 0.0001 | 3.93391e-05 | 6.11512817 | 32.06508 | 53.69619 | 2.340378 | 4.424155 | 0.9916 | 73.1777 | 0 | 0.3768646 | 4.395857 | -48.64517 | -4.0225 | -19.0482 | -11.5354 | 11.5354 | 15.0258 | 0.0666 | 4.4279 | -8.0638 | 2.1661 | 0.8521243 | 207.2 | 1.92 | 1.9 | 1.55 | 3.9 | 715.5 | 1450 | 3081 | 4.1 | 4 | 601 | 2013 | 177.8 | 4.81 | 195 | 0.83 | 154 | 0.938 | 126.905 | 2.76 | 2.5 | 2.21 | 6.76 | 1008.4 | 1846 | 3184 | 0 | 7 | 387 | 457.5 | 41.67 | 15.52 | 106.8 | 0.46 | 133 | 0.65
291 | [CH3(CH2)3NH3]2[CH3NH3]2Sn3Br10 | 3 | 1 | 2.22 | BdA | MA | Sn | Br | 8.44212381 | 90.16752 | 135.80644 | 3.188685 | 6.02776 | 1.1025 | 151.60864 | 0 | 8.382575 | 9.103121 | -38.36178 | -6.6805 | -19.5037 | -13.0921 | 13.0921 | 12.8233 | 0.078 | 6.6833 | -8.6533 | 0.0001 | 3.93391e-05 | 6.11512817 | 32.06508 | 53.69619 | 2.340378 | 4.424155 | 0.9916 | 73.1777 | 0 | 0.3768646 | 4.395857 | -48.64517 | -4.0225 | -19.0482 | -11.5354 | 11.5354 | 15.0258 | 0.0666 | 4.4279 | -8.0638 | 2.1661 | 0.8521243 | 118.71 | 1.88 | 1.8 | 1.72 | 4.3 | 708.6 | 1412 | 2943 | 4.15 | 4 | 505 | 2543 | 296.2 | 7.07 | 302.1 | 0.65 | 140 | 1.03 | 79.904 | 2.83 | 2.8 | 2.74 | 7.59 | 1139.9 | 2103 | 3473 | 0 | 7 | 266 | 331.9 | 30.5 | 10.57 | 111.9 | 0.37 | 114 | 0.4
211 | [CH3(CH2)3NH3]2[CH3NH3]3Pb4I13 | 4 | 1 | 1.85 | BdA | MA | Pb | I | 8.44212381 | 90.16752 | 135.80644 | 3.188685 | 6.02776 | 1.1025 | 151.60864 | 0 | 8.382575 | 9.103121 | -38.36178 | -6.6805 | -19.5037 | -13.0921 | 13.0921 | 12.8233 | 0.078 | 6.6833 | -8.6533 | 0.0001 | 3.93391e-05 | 6.11512817 | 32.06508 | 53.69619 | 2.340378 | 4.424155 | 0.9916 | 73.1777 | 0 | 0.3768646 | 4.395857 | -48.64517 | -4.0225 | -19.0482 | -11.5354 | 11.5354 | 15.0258 | 0.0666 | 4.4279 | -8.0638 | 2.1661 | 0.8521243 | 207.2 | 1.92 | 1.9 | 1.55 | 3.9 | 715.5 | 1450 | 3081 | 4.1 | 4 | 601 | 2013 | 177.8 | 4.81 | 195 | 0.83 | 154 | 0.938 | 126.905 | 2.76 | 2.5 | 2.21 | 6.76 | 1008.4 | 1846 | 3184 | 0 | 7 | 387 | 457.5 | 41.67 | 15.52 | 106.8 | 0.46 | 133 | 0.65
212 | [CH3(CH2)3NH3]2[CH3NH3]3Pb4I13 | 4 | 1 | 1.85 | BdA | MA | Pb | I | 8.44212381 | 90.16752 | 135.80644 | 3.188685 | 6.02776 | 1.1025 | 151.60864 | 0 | 8.382575 | 9.103121 | -38.36178 | -6.6805 | -19.5037 | -13.0921 | 13.0921 | 12.8233 | 0.078 | 6.6833 | -8.6533 | 0.0001 | 3.93391e-05 | 6.11512817 | 32.06508 | 53.69619 | 2.340378 | 4.424155 | 0.9916 | 73.1777 | 0 | 0.3768646 | 4.395857 | -48.64517 | -4.0225 | -19.0482 | -11.5354 | 11.5354 | 15.0258 | 0.0666 | 4.4279 | -8.0638 | 2.1661 | 0.8521243 | 207.2 | 1.92 | 1.9 | 1.55 | 3.9 | 715.5 | 1450 | 3081 | 4.1 | 4 | 601 | 2013 | 177.8 | 4.81 | 195 | 0.83 | 154 | 0.938 | 126.905 | 2.76 | 2.5 | 2.21 | 6.76 | 1008.4 | 1846 | 3184 | 0 | 7 | 387 | 457.5 | 41.67 | 15.52 | 106.8 | 0.46 | 133 | 0.65
7 | [CH3(CH2)3NH3]2[CH3NH3]3Pb4I13 | 4 | 1 | 1.96 | BdA | MA | Pb | I | 8.44212381 | 90.16752 | 135.80644 | 3.188685 | 6.02776 | 1.1025 | 151.60864 | 0 | 8.382575 | 9.103121 | -38.36178 | -6.6805 | -19.5037 | -13.0921 | 13.0921 | 12.8233 | 0.078 | 6.6833 | -8.6533 | 0.0001 | 3.93391e-05 | 6.11512817 | 32.06508 | 53.69619 | 2.340378 | 4.424155 | 0.9916 | 73.1777 | 0 | 0.3768646 | 4.395857 | -48.64517 | -4.0225 | -19.0482 | -11.5354 | 11.5354 | 15.0258 | 0.0666 | 4.4279 | -8.0638 | 2.1661 | 0.8521243 | 207.2 | 1.92 | 1.9 | 1.55 | 3.9 | 715.5 | 1450 | 3081 | 4.1 | 4 | 601 | 2013 | 177.8 | 4.81 | 195 | 0.83 | 154 | 0.938 | 126.905 | 2.76 | 2.5 | 2.21 | 6.76 | 1008.4 | 1846 | 3184 | 0 | 7 | 387 | 457.5 | 41.67 | 15.52 | 106.8 | 0.46 | 133 | 0.65
444 | [CH3(CH2)3NH3]2[CH3NH3]3Pb4I13 | 4 | 1 | 1.96 | BdA | MA | Pb | I | 8.44212381 | 90.16752 | 135.80644 | 3.188685 | 6.02776 | 1.1025 | 151.60864 | 0 | 8.382575 | 9.103121 | -38.36178 | -6.6805 | -19.5037 | -13.0921 | 13.0921 | 12.8233 | 0.078 | 6.6833 | -8.6533 | 0.0001 | 3.93391e-05 | 6.11512817 | 32.06508 | 53.69619 | 2.340378 | 4.424155 | 0.9916 | 73.1777 | 0 | 0.3768646 | 4.395857 | -48.64517 | -4.0225 | -19.0482 | -11.5354 | 11.5354 | 15.0258 | 0.0666 | 4.4279 | -8.0638 | 2.1661 | 0.8521243 | 207.2 | 1.92 | 1.9 | 1.55 | 3.9 | 715.5 | 1450 | 3081 | 4.1 | 4 | 601 | 2013 | 177.8 | 4.81 | 195 | 0.83 | 154 | 0.938 | 126.905 | 2.76 | 2.5 | 2.21 | 6.76 | 1008.4 | 1846 | 3184 | 0 | 7 | 387 | 457.5 | 41.67 | 15.52 | 106.8 | 0.46 | 133 | 0.65
9 | [CH3(CH2)3NH3]2[CH3NH3]4Pb5I16 | 5 | 1 | 1.6 | BdA | MA | Pb | I | 8.44212381 | 90.16752 | 135.80644 | 3.188685 | 6.02776 | 1.1025 | 151.60864 | 0 | 8.382575 | 9.103121 | -38.36178 | -6.6805 | -19.5037 | -13.0921 | 13.0921 | 12.8233 | 0.078 | 6.6833 | -8.6533 | 0.0001 | 3.93391e-05 | 6.11512817 | 32.06508 | 53.69619 | 2.340378 | 4.424155 | 0.9916 | 73.1777 | 0 | 0.3768646 | 4.395857 | -48.64517 | -4.0225 | -19.0482 | -11.5354 | 11.5354 | 15.0258 | 0.0666 | 4.4279 | -8.0638 | 2.1661 | 0.8521243 | 207.2 | 1.92 | 1.9 | 1.55 | 3.9 | 715.5 | 1450 | 3081 | 4.1 | 4 | 601 | 2013 | 177.8 | 4.81 | 195 | 0.83 | 154 | 0.938 | 126.905 | 2.76 | 2.5 | 2.21 | 6.76 | 1008.4 | 1846 | 3184 | 0 | 7 | 387 | 457.5 | 41.67 | 15.52 | 106.8 | 0.46 | 133 | 0.65
10 | [CH3(CH2)3NH3]2[CH3NH3]4Pb5I16 | 5 | 1 | 1.6 | BdA | MA | Pb | I | 8.44212381 | 90.16752 | 135.80644 | 3.188685 | 6.02776 | 1.1025 | 151.60864 | 0 | 8.382575 | 9.103121 | -38.36178 | -6.6805 | -19.5037 | -13.0921 | 13.0921 | 12.8233 | 0.078 | 6.6833 | -8.6533 | 0.0001 | 3.93391e-05 | 6.11512817 | 32.06508 | 53.69619 | 2.340378 | 4.424155 | 0.9916 | 73.1777 | 0 | 0.3768646 | 4.395857 | -48.64517 | -4.0225 | -19.0482 | -11.5354 | 11.5354 | 15.0258 | 0.0666 | 4.4279 | -8.0638 | 2.1661 | 0.8521243 | 207.2 | 1.92 | 1.9 | 1.55 | 3.9 | 715.5 | 1450 | 3081 | 4.1 | 4 | 601 | 2013 | 177.8 | 4.81 | 195 | 0.83 | 154 | 0.938 | 126.905 | 2.76 | 2.5 | 2.21 | 6.76 | 1008.4 | 1846 | 3184 | 0 | 7 | 387 | 457.5 | 41.67 | 15.52 | 106.8 | 0.46 | 133 | 0.65
170 | [CH3(CH2)3NH3]2[CH3NH3]5Pb6I19 | 6 | 1 | 1.59 | BdA | MA | Pb | I | 8.44212381 | 90.16752 | 135.80644 | 3.188685 | 6.02776 | 1.1025 | 151.60864 | 0 | 8.382575 | 9.103121 | -38.36178 | -6.6805 | -19.5037 | -13.0921 | 13.0921 | 12.8233 | 0.078 | 6.6833 | -8.6533 | 0.0001 | 3.93391e-05 | 6.11512817 | 32.06508 | 53.69619 | 2.340378 | 4.424155 | 0.9916 | 73.1777 | 0 | 0.3768646 | 4.395857 | -48.64517 | -4.0225 | -19.0482 | -11.5354 | 11.5354 | 15.0258 | 0.0666 | 4.4279 | -8.0638 | 2.1661 | 0.8521243 | 207.2 | 1.92 | 1.9 | 1.55 | 3.9 | 715.5 | 1450 | 3081 | 4.1 | 4 | 601 | 2013 | 177.8 | 4.81 | 195 | 0.83 | 154 | 0.938 | 126.905 | 2.76 | 2.5 | 2.21 | 6.76 | 1008.4 | 1846 | 3184 | 0 | 7 | 387 | 457.5 | 41.67 | 15.52 | 106.8 | 0.46 | 133 | 0.65
171 | [CH3(CH2)3NH3]2[CH3NH3]6Pb7I22 | 7 | 1 | 1.57 | BdA | MA | Pb | I | 8.44212381 | 90.16752 | 135.80644 | 3.188685 | 6.02776 | 1.1025 | 151.60864 | 0 | 8.382575 | 9.103121 | -38.36178 | -6.6805 | -19.5037 | -13.0921 | 13.0921 | 12.8233 | 0.078 | 6.6833 | -8.6533 | 0.0001 | 3.93391e-05 | 6.11512817 | 32.06508 | 53.69619 | 2.340378 | 4.424155 | 0.9916 | 73.1777 | 0 | 0.3768646 | 4.395857 | -48.64517 | -4.0225 | -19.0482 | -11.5354 | 11.5354 | 15.0258 | 0.0666 | 4.4279 | -8.0638 | 2.1661 | 0.8521243 | 207.2 | 1.92 | 1.9 | 1.55 | 3.9 | 715.5 | 1450 | 3081 | 4.1 | 4 | 601 | 2013 | 177.8 | 4.81 | 195 | 0.83 | 154 | 0.938 | 126.905 | 2.76 | 2.5 | 2.21 | 6.76 | 1008.4 | 1846 | 3184 | 0 | 7 | 387 | 457.5 | 41.67 | 15.52 | 106.8 | 0.46 | 133 | 0.65
5 | [CH3(CH2)3NH3]2[CH3NH3]Pb2I7 | 2 | 1 | 1.96 | BdA | MA | Pb | I | 8.44212381 | 90.16752 | 135.80644 | 3.188685 | 6.02776 | 1.1025 | 151.60864 | 0 | 8.382575 | 9.103121 | -38.36178 | -6.6805 | -19.5037 | -13.0921 | 13.0921 | 12.8233 | 0.078 | 6.6833 | -8.6533 | 0.0001 | 3.93391e-05 | 6.11512817 | 32.06508 | 53.69619 | 2.340378 | 4.424155 | 0.9916 | 73.1777 | 0 | 0.3768646 | 4.395857 | -48.64517 | -4.0225 | -19.0482 | -11.5354 | 11.5354 | 15.0258 | 0.0666 | 4.4279 | -8.0638 | 2.1661 | 0.8521243 | 207.2 | 1.92 | 1.9 | 1.55 | 3.9 | 715.5 | 1450 | 3081 | 4.1 | 4 | 601 | 2013 | 177.8 | 4.81 | 195 | 0.83 | 154 | 0.938 | 126.905 | 2.76 | 2.5 | 2.21 | 6.76 | 1008.4 | 1846 | 3184 | 0 | 7 | 387 | 457.5 | 41.67 | 15.52 | 106.8 | 0.46 | 133 | 0.65
8 | [CH3(CH2)3NH3]2[CH3NH3]Pb2I7 | 2 | 1 | 1.96 | BdA | MA | Pb | I | 8.44212381 | 90.16752 | 135.80644 | 3.188685 | 6.02776 | 1.1025 | 151.60864 | 0 | 8.382575 | 9.103121 | -38.36178 | -6.6805 | -19.5037 | -13.0921 | 13.0921 | 12.8233 | 0.078 | 6.6833 | -8.6533 | 0.0001 | 3.93391e-05 | 6.11512817 | 32.06508 | 53.69619 | 2.340378 | 4.424155 | 0.9916 | 73.1777 | 0 | 0.3768646 | 4.395857 | -48.64517 | -4.0225 | -19.0482 | -11.5354 | 11.5354 | 15.0258 | 0.0666 | 4.4279 | -8.0638 | 2.1661 | 0.8521243 | 207.2 | 1.92 | 1.9 | 1.55 | 3.9 | 715.5 | 1450 | 3081 | 4.1 | 4 | 601 | 2013 | 177.8 | 4.81 | 195 | 0.83 | 154 | 0.938 | 126.905 | 2.76 | 2.5 | 2.21 | 6.76 | 1008.4 | 1846 | 3184 | 0 | 7 | 387 | 457.5 | 41.67 | 15.52 | 106.8 | 0.46 | 133 | 0.65
206 | [CH3(CH2)3NH3]2[CH3NH3]Pb2I7 | 2 | 1 | 2.09 | BdA | MA | Pb | I | 8.44212381 | 90.16752 | 135.80644 | 3.188685 | 6.02776 | 1.1025 | 151.60864 | 0 | 8.382575 | 9.103121 | -38.36178 | -6.6805 | -19.5037 | -13.0921 | 13.0921 | 12.8233 | 0.078 | 6.6833 | -8.6533 | 0.0001 | 3.93391e-05 | 6.11512817 | 32.06508 | 53.69619 | 2.340378 | 4.424155 | 0.9916 | 73.1777 | 0 | 0.3768646 | 4.395857 | -48.64517 | -4.0225 | -19.0482 | -11.5354 | 11.5354 | 15.0258 | 0.0666 | 4.4279 | -8.0638 | 2.1661 | 0.8521243 | 207.2 | 1.92 | 1.9 | 1.55 | 3.9 | 715.5 | 1450 | 3081 | 4.1 | 4 | 601 | 2013 | 177.8 | 4.81 | 195 | 0.83 | 154 | 0.938 | 126.905 | 2.76 | 2.5 | 2.21 | 6.76 | 1008.4 | 1846 | 3184 | 0 | 7 | 387 | 457.5 | 41.67 | 15.52 | 106.8 | 0.46 | 133 | 0.65
207 | [CH3(CH2)3NH3]2[CH3NH3]Pb2I7 | 2 | 1 | 2.09 | BdA | MA | Pb | I | 8.44212381 | 90.16752 | 135.80644 | 3.188685 | 6.02776 | 1.1025 | 151.60864 | 0 | 8.382575 | 9.103121 | -38.36178 | -6.6805 | -19.5037 | -13.0921 | 13.0921 | 12.8233 | 0.078 | 6.6833 | -8.6533 | 0.0001 | 3.93391e-05 | 6.11512817 | 32.06508 | 53.69619 | 2.340378 | 4.424155 | 0.9916 | 73.1777 | 0 | 0.3768646 | 4.395857 | -48.64517 | -4.0225 | -19.0482 | -11.5354 | 11.5354 | 15.0258 | 0.0666 | 4.4279 | -8.0638 | 2.1661 | 0.8521243 | 207.2 | 1.92 | 1.9 | 1.55 | 3.9 | 715.5 | 1450 | 3081 | 4.1 | 4 | 601 | 2013 | 177.8 | 4.81 | 195 | 0.83 | 154 | 0.938 | 126.905 | 2.76 | 2.5 | 2.21 | 6.76 | 1008.4 | 1846 | 3184 | 0 | 7 | 387 | 457.5 | 41.67 | 15.52 | 106.8 | 0.46 | 133 | 0.65
215 | [CH3(CH2)3NH3]2[HC(NH2)2]Pb2I7 | 2 | 1 | 2.12 | BdA | FA | Pb | I | 8.44212381 | 90.16752 | 135.80644 | 3.188685 | 6.02776 | 1.1025 | 151.60864 | 0 | 8.382575 | 9.103121 | -38.36178 | -6.6805 | -19.5037 | -13.0921 | 13.0921 | 12.8233 | 0.078 | 6.6833 | -8.6533 | 0.0001 | 3.93391e-05 | 5.77081042 | 45.06385 | 61.83331 | 2.453084 | 4.637209 | 1.2102 | 81.01372 | 0 | 1.327623 | 4.718458 | -47.42391 | -4.7143 | -16.8563 | -10.7853 | 10.7853 | 12.142 | 0.0824 | 4.7901 | -5.0419 | 0.208408 | 0.08198584 | 207.2 | 1.92 | 1.9 | 1.55 | 3.9 | 715.5 | 1450 | 3081 | 4.1 | 4 | 601 | 2013 | 177.8 | 4.81 | 195 | 0.83 | 154 | 0.938 | 126.905 | 2.76 | 2.5 | 2.21 | 6.76 | 1008.4 | 1846 | 3184 | 0 | 7 | 387 | 457.5 | 41.67 | 15.52 | 106.8 | 0.46 | 133 | 0.65
216 | [CH3(CH2)3NH3]2[HC(NH2)2]Pb2I7 | 2 | 1 | 2.12 | BdA | FA | Pb | I | 8.44212381 | 90.16752 | 135.80644 | 3.188685 | 6.02776 | 1.1025 | 151.60864 | 0 | 8.382575 | 9.103121 | -38.36178 | -6.6805 | -19.5037 | -13.0921 | 13.0921 | 12.8233 | 0.078 | 6.6833 | -8.6533 | 0.0001 | 3.93391e-05 | 5.77081042 | 45.06385 | 61.83331 | 2.453084 | 4.637209 | 1.2102 | 81.01372 | 0 | 1.327623 | 4.718458 | -47.42391 | -4.7143 | -16.8563 | -10.7853 | 10.7853 | 12.142 | 0.0824 | 4.7901 | -5.0419 | 0.208408 | 0.08198584 | 207.2 | 1.92 | 1.9 | 1.55 | 3.9 | 715.5 | 1450 | 3081 | 4.1 | 4 | 601 | 2013 | 177.8 | 4.81 | 195 | 0.83 | 154 | 0.938 | 126.905 | 2.76 | 2.5 | 2.21 | 6.76 | 1008.4 | 1846 | 3184 | 0 | 7 | 387 | 457.5 | 41.67 | 15.52 | 106.8 | 0.46 | 133 | 0.65
422 | [CH3(CH2)3NH3]2CsPb2Br7 | 2 | 1 | 2.7 | BdA | Cs | Pb | Br | 8.44212381 | 90.16752 | 135.80644 | 3.188685 | 6.02776 | 1.1025 | 151.60864 | 0 | 8.382575 | 9.103121 | -38.36178 | -6.6805 | -19.5037 | -13.0921 | 13.0921 | 12.8233 | 0.078 | 6.6833 | -8.6533 | 0.0001 | 3.93391e-05 | 0 | 0 | 0 | 0 | 0 | 0 | 0 | 0 | 0 | 0 | 0 | 0 | 0 | 0 | 0 | 0 | 0 | 0 | 0 | 0 | 0 | 207.2 | 1.92 | 1.9 | 1.55 | 3.9 | 715.5 | 1450 | 3081 | 4.1 | 4 | 601 | 2013 | 177.8 | 4.81 | 195 | 0.83 | 154 | 0.938 | 79.904 | 2.83 | 2.8 | 2.74 | 7.59 | 1139.9 | 2103 | 3473 | 0 | 7 | 266 | 331.9 | 30.5 | 10.57 | 111.9 | 0.37 | 114 | 0.4
4 | [CH3(CH2)3NH3]2PbBr4 | 1 | 1 | 2.92 | BdA |  | Pb | Br | 8.44212381 | 90.16752 | 135.80644 | 3.188685 | 6.02776 | 1.1025 | 151.60864 | 0 | 8.382575 | 9.103121 | -38.36178 | -6.6805 | -19.5037 | -13.0921 | 13.0921 | 12.8233 | 0.078 | 6.6833 | -8.6533 | 0.0001 | 3.93391e-05 | 0 | 0 | 0 | 0 | 0 | 0 | 0 | 0 | 0 | 0 | 0 | 0 | 0 | 0 | 0 | 0 | 0 | 0 | 0 | 0 | 0 | 207.2 | 1.92 | 1.9 | 1.55 | 3.9 | 715.5 | 1450 | 3081 | 4.1 | 4 | 601 | 2013 | 177.8 | 4.81 | 195 | 0.83 | 154 | 0.938 | 79.904 | 2.83 | 2.8 | 2.74 | 7.59 | 1139.9 | 2103 | 3473 | 0 | 7 | 266 | 331.9 | 30.5 | 10.57 | 111.9 | 0.37 | 114 | 0.4
56 | [CH3(CH2)3NH3]2PbBr4 | 1 | 1 | 3.07 | BdA |  | Pb | Br | 8.44212381 | 90.16752 | 135.80644 | 3.188685 | 6.02776 | 1.1025 | 151.60864 | 0 | 8.382575 | 9.103121 | -38.36178 | -6.6805 | -19.5037 | -13.0921 | 13.0921 | 12.8233 | 0.078 | 6.6833 | -8.6533 | 0.0001 | 3.93391e-05 | 0 | 0 | 0 | 0 | 0 | 0 | 0 | 0 | 0 | 0 | 0 | 0 | 0 | 0 | 0 | 0 | 0 | 0 | 0 | 0 | 0 | 207.2 | 1.92 | 1.9 | 1.55 | 3.9 | 715.5 | 1450 | 3081 | 4.1 | 4 | 601 | 2013 | 177.8 | 4.81 | 195 | 0.83 | 154 | 0.938 | 79.904 | 2.83 | 2.8 | 2.74 | 7.59 | 1139.9 | 2103 | 3473 | 0 | 7 | 266 | 331.9 | 30.5 | 10.57 | 111.9 | 0.37 | 114 | 0.4
1 | [CH3(CH2)3NH3]2PbI4 | 1 | 1 | 2.3 | BdA |  | Pb | I | 8.44212381 | 90.16752 | 135.80644 | 3.188685 | 6.02776 | 1.1025 | 151.60864 | 0 | 8.382575 | 9.103121 | -38.36178 | -6.6805 | -19.5037 | -13.0921 | 13.0921 | 12.8233 | 0.078 | 6.6833 | -8.6533 | 0.0001 | 3.93391e-05 | 0 | 0 | 0 | 0 | 0 | 0 | 0 | 0 | 0 | 0 | 0 | 0 | 0 | 0 | 0 | 0 | 0 | 0 | 0 | 0 | 0 | 207.2 | 1.92 | 1.9 | 1.55 | 3.9 | 715.5 | 1450 | 3081 | 4.1 | 4 | 601 | 2013 | 177.8 | 4.81 | 195 | 0.83 | 154 | 0.938 | 126.905 | 2.76 | 2.5 | 2.21 | 6.76 | 1008.4 | 1846 | 3184 | 0 | 7 | 387 | 457.5 | 41.67 | 15.52 | 106.8 | 0.46 | 133 | 0.65
250 | [CH3(CH2)3NH3]2SnI4 | 1 | 1 | 1.92 | BdA |  | Sn | I | 8.44212381 | 90.16752 | 135.80644 | 3.188685 | 6.02776 | 1.1025 | 151.60864 | 0 | 8.382575 | 9.103121 | -38.36178 | -6.6805 | -19.5037 | -13.0921 | 13.0921 | 12.8233 | 0.078 | 6.6833 | -8.6533 | 0.0001 | 3.93391e-05 | 0 | 0 | 0 | 0 | 0 | 0 | 0 | 0 | 0 | 0 | 0 | 0 | 0 | 0 | 0 | 0 | 0 | 0 | 0 | 0 | 0 | 118.71 | 1.88 | 1.8 | 1.72 | 4.3 | 708.6 | 1412 | 2943 | 4.15 | 4 | 505 | 2543 | 296.2 | 7.07 | 302.1 | 0.65 | 140 | 1.03 | 126.905 | 2.76 | 2.5 | 2.21 | 6.76 | 1008.4 | 1846 | 3184 | 0 | 7 | 387 | 457.5 | 41.67 | 15.52 | 106.8 | 0.46 | 133 | 0.65
222 | [CH3(CH2)4CH(CH3)NH3]2PbI4 | 1 | 1 | 2.39 | MHA |  | Pb | I | 3.83577289 | 116.22479 | 192.34993 | 3.580982 | 6.769343 | 1.0034 | 197.33043 | 0 | 12.07704 | 13.36287 | -33.61622 | 13.0806 | 3.4573 | 8.2689 | -8.2689 | 9.6232 | 0.1039 | 3.5526 | -2.6744 | 10.038954 | 3.949234 | 0 | 0 | 0 | 0 | 0 | 0 | 0 | 0 | 0 | 0 | 0 | 0 | 0 | 0 | 0 | 0 | 0 | 0 | 0 | 0 | 0 | 207.2 | 1.92 | 1.9 | 1.55 | 3.9 | 715.5 | 1450 | 3081 | 4.1 | 4 | 601 | 2013 | 177.8 | 4.81 | 195 | 0.83 | 154 | 0.938 | 126.905 | 2.76 | 2.5 | 2.21 | 6.76 | 1008.4 | 1846 | 3184 | 0 | 7 | 387 | 457.5 | 41.67 | 15.52 | 106.8 | 0.46 | 133 | 0.65
431 | [CH3(CH2)4NH3]2[CH(NH2)2]Pb2I7 | 2 | 1 | 1.9 | PeA | FA | Pb | I | 3.89237627 | 122.18788 | 174.72344 | 3.468076 | 6.555909 | 1.1613 | 178.29678 | 0 | 10.59743 | 11.45394 | -35.51679 | -3.7006 | -11.9601 | -7.8303 | 7.8303 | 8.2595 | 0.1211 | 3.7117 | -1.0046 | 13.054914 | 5.135686 | 5.77081042 | 45.06385 | 61.83331 | 2.453084 | 4.637209 | 1.2102 | 81.01372 | 0 | 1.327623 | 4.718458 | -47.42391 | -4.7143 | -16.8563 | -10.7853 | 10.7853 | 12.142 | 0.0824 | 4.7901 | -5.0419 | 0.208408 | 0.08198584 | 207.2 | 1.92 | 1.9 | 1.55 | 3.9 | 715.5 | 1450 | 3081 | 4.1 | 4 | 601 | 2013 | 177.8 | 4.81 | 195 | 0.83 | 154 | 0.938 | 126.905 | 2.76 | 2.5 | 2.21 | 6.76 | 1008.4 | 1846 | 3184 | 0 | 7 | 387 | 457.5 | 41.67 | 15.52 | 106.8 | 0.46 | 133 | 0.65
205 | [CH3(CH2)4NH3]2[CH3NH3]Pb2I7 | 2 | 1 | 2.1 | PeA | MA | Pb | I | 3.89237627 | 122.18788 | 174.72344 | 3.468076 | 6.555909 | 1.1613 | 178.29678 | 0 | 10.59743 | 11.45394 | -35.51679 | -3.7006 | -11.9601 | -7.8303 | 7.8303 | 8.2595 | 0.1211 | 3.7117 | -1.0046 | 13.054914 | 5.135686 | 6.11512817 | 32.06508 | 53.69619 | 2.340378 | 4.424155 | 0.9916 | 73.1777 | 0 | 0.3768646 | 4.395857 | -48.64517 | -4.0225 | -19.0482 | -11.5354 | 11.5354 | 15.0258 | 0.0666 | 4.4279 | -8.0638 | 2.1661 | 0.8521243 | 207.2 | 1.92 | 1.9 | 1.55 | 3.9 | 715.5 | 1450 | 3081 | 4.1 | 4 | 601 | 2013 | 177.8 | 4.81 | 195 | 0.83 | 154 | 0.938 | 126.905 | 2.76 | 2.5 | 2.21 | 6.76 | 1008.4 | 1846 | 3184 | 0 | 7 | 387 | 457.5 | 41.67 | 15.52 | 106.8 | 0.46 | 133 | 0.65
208 | [CH3(CH2)4NH3]2[CH3NH3]Pb2I7 | 2 | 1 | 2.1 | PeA | MA | Pb | I | 3.89237627 | 122.18788 | 174.72344 | 3.468076 | 6.555909 | 1.1613 | 178.29678 | 0 | 10.59743 | 11.45394 | -35.51679 | -3.7006 | -11.9601 | -7.8303 | 7.8303 | 8.2595 | 0.1211 | 3.7117 | -1.0046 | 13.054914 | 5.135686 | 6.11512817 | 32.06508 | 53.69619 | 2.340378 | 4.424155 | 0.9916 | 73.1777 | 0 | 0.3768646 | 4.395857 | -48.64517 | -4.0225 | -19.0482 | -11.5354 | 11.5354 | 15.0258 | 0.0666 | 4.4279 | -8.0638 | 2.1661 | 0.8521243 | 207.2 | 1.92 | 1.9 | 1.55 | 3.9 | 715.5 | 1450 | 3081 | 4.1 | 4 | 601 | 2013 | 177.8 | 4.81 | 195 | 0.83 | 154 | 0.938 | 126.905 | 2.76 | 2.5 | 2.21 | 6.76 | 1008.4 | 1846 | 3184 | 0 | 7 | 387 | 457.5 | 41.67 | 15.52 | 106.8 | 0.46 | 133 | 0.65
204 | [CH3(CH2)4NH3]2[CH3NH3]Pb2I7 | 2 | 1 | 2.14 | PeA | MA | Pb | I | 3.89237627 | 122.18788 | 174.72344 | 3.468076 | 6.555909 | 1.1613 | 178.29678 | 0 | 10.59743 | 11.45394 | -35.51679 | -3.7006 | -11.9601 | -7.8303 | 7.8303 | 8.2595 | 0.1211 | 3.7117 | -1.0046 | 13.054914 | 5.135686 | 6.11512817 | 32.06508 | 53.69619 | 2.340378 | 4.424155 | 0.9916 | 73.1777 | 0 | 0.3768646 | 4.395857 | -48.64517 | -4.0225 | -19.0482 | -11.5354 | 11.5354 | 15.0258 | 0.0666 | 4.4279 | -8.0638 | 2.1661 | 0.8521243 | 207.2 | 1.92 | 1.9 | 1.55 | 3.9 | 715.5 | 1450 | 3081 | 4.1 | 4 | 601 | 2013 | 177.8 | 4.81 | 195 | 0.83 | 154 | 0.938 | 126.905 | 2.76 | 2.5 | 2.21 | 6.76 | 1008.4 | 1846 | 3184 | 0 | 7 | 387 | 457.5 | 41.67 | 15.52 | 106.8 | 0.46 | 133 | 0.65
213 | [CH3(CH2)5NH3]2[CH3NH3]Pb2I7 | 2 | 1 | 2.09 | HA | MA | Pb | I | 3.87047888 | 102.19817 | 170.1449 | 3.437514 | 6.498136 | 0.9974 | 180.78023 | 0 | 10.79482 | 11.69204 | -35.26324 | 12.8851 | 3.6815 | 8.2833 | -8.2833 | 9.2036 | 0.1087 | 3.7275 | -2.4929 | 14.139948 | 5.562529 | 6.11512817 | 32.06508 | 53.69619 | 2.340378 | 4.424155 | 0.9916 | 73.1777 | 0 | 0.3768646 | 4.395857 | -48.64517 | -4.0225 | -19.0482 | -11.5354 | 11.5354 | 15.0258 | 0.0666 | 4.4279 | -8.0638 | 2.1661 | 0.8521243 | 207.2 | 1.92 | 1.9 | 1.55 | 3.9 | 715.5 | 1450 | 3081 | 4.1 | 4 | 601 | 2013 | 177.8 | 4.81 | 195 | 0.83 | 154 | 0.938 | 126.905 | 2.76 | 2.5 | 2.21 | 6.76 | 1008.4 | 1846 | 3184 | 0 | 7 | 387 | 457.5 | 41.67 | 15.52 | 106.8 | 0.46 | 133 | 0.65
214 | [CH3(CH2)5NH3]2[CH3NH3]Pb2I7 | 2 | 1 | 2.09 | HA | MA | Pb | I | 3.87047888 | 102.19817 | 170.1449 | 3.437514 | 6.498136 | 0.9974 | 180.78023 | 0 | 10.79482 | 11.69204 | -35.26324 | 12.8851 | 3.6815 | 8.2833 | -8.2833 | 9.2036 | 0.1087 | 3.7275 | -2.4929 | 14.139948 | 5.562529 | 6.11512817 | 32.06508 | 53.69619 | 2.340378 | 4.424155 | 0.9916 | 73.1777 | 0 | 0.3768646 | 4.395857 | -48.64517 | -4.0225 | -19.0482 | -11.5354 | 11.5354 | 15.0258 | 0.0666 | 4.4279 | -8.0638 | 2.1661 | 0.8521243 | 207.2 | 1.92 | 1.9 | 1.55 | 3.9 | 715.5 | 1450 | 3081 | 4.1 | 4 | 601 | 2013 | 177.8 | 4.81 | 195 | 0.83 | 154 | 0.938 | 126.905 | 2.76 | 2.5 | 2.21 | 6.76 | 1008.4 | 1846 | 3184 | 0 | 7 | 387 | 457.5 | 41.67 | 15.52 | 106.8 | 0.46 | 133 | 0.65
409 | [CH3C6H4(CH2)2NH3]2PbI4 | 1 | 1 | 2.38 | p-MPEA |  | Pb | I | 3.65644918 | 136.2145 | 197.64115 | 3.613521 | 6.830853 | 1.1444 | 199.01531 | 0 | 12.2045 | 13.54117 | -33.45249 | 11.4064 | 3.6551 | 7.5308 | -7.5308 | 7.7513 | 0.129 | 3.6583 | -0.5602 | 14.548818 | 5.723375 | 0 | 0 | 0 | 0 | 0 | 0 | 0 | 0 | 0 | 0 | 0 | 0 | 0 | 0 | 0 | 0 | 0 | 0 | 0 | 0 | 0 | 207.2 | 1.92 | 1.9 | 1.55 | 3.9 | 715.5 | 1450 | 3081 | 4.1 | 4 | 601 | 2013 | 177.8 | 4.81 | 195 | 0.83 | 154 | 0.938 | 126.905 | 2.76 | 2.5 | 2.21 | 6.76 | 1008.4 | 1846 | 3184 | 0 | 7 | 387 | 457.5 | 41.67 | 15.52 | 106.8 | 0.46 | 133 | 0.65
410 | [CH3C6H4(CH2)2NH3]2PbI4 | 1 | 1 | 2.4 | p-MPEA |  | Pb | I | 3.65644918 | 136.2145 | 197.64115 | 3.613521 | 6.830853 | 1.1444 | 199.01531 | 0 | 12.2045 | 13.54117 | -33.45249 | 11.4064 | 3.6551 | 7.5308 | -7.5308 | 7.7513 | 0.129 | 3.6583 | -0.5602 | 14.548818 | 5.723375 | 0 | 0 | 0 | 0 | 0 | 0 | 0 | 0 | 0 | 0 | 0 | 0 | 0 | 0 | 0 | 0 | 0 | 0 | 0 | 0 | 0 | 207.2 | 1.92 | 1.9 | 1.55 | 3.9 | 715.5 | 1450 | 3081 | 4.1 | 4 | 601 | 2013 | 177.8 | 4.81 | 195 | 0.83 | 154 | 0.938 | 126.905 | 2.76 | 2.5 | 2.21 | 6.76 | 1008.4 | 1846 | 3184 | 0 | 7 | 387 | 457.5 | 41.67 | 15.52 | 106.8 | 0.46 | 133 | 0.65
476 | [CH3CH(CH3)CH2NH3]2[CH3NH3]Pb2I7 | 2 | 1 | 2.02 | i-BA | MA | Pb | I | 4.61775882 | 74.14494 | 122.58399 | 3.081646 | 5.825418 | 1.0044 | 133.28817 | 0 | 6.746956 | 7.70953 | -40.46274 | -3.657 | -14.8884 | -9.2727 | 9.2727 | 11.2314 | 0.089 | 3.8278 | -4.4539 | 6.400703 | 2.517979 | 6.11512817 | 32.06508 | 53.69619 | 2.340378 | 4.424155 | 0.9916 | 73.1777 | 0 | 0.3768646 | 4.395857 | -48.64517 | -4.0225 | -19.0482 | -11.5354 | 11.5354 | 15.0258 | 0.0666 | 4.4279 | -8.0638 | 2.1661 | 0.8521243 | 207.2 | 1.92 | 1.9 | 1.55 | 3.9 | 715.5 | 1450 | 3081 | 4.1 | 4 | 601 | 2013 | 177.8 | 4.81 | 195 | 0.83 | 154 | 0.938 | 126.905 | 2.76 | 2.5 | 2.21 | 6.76 | 1008.4 | 1846 | 3184 | 0 | 7 | 387 | 457.5 | 41.67 | 15.52 | 106.8 | 0.46 | 133 | 0.65
475 | [CH3CH(CH3)CH2NH3]2PbI4 | 1 | 1 | 2.23 | i-BA |  | Pb | I | 4.61775882 | 74.14494 | 122.58399 | 3.081646 | 5.825418 | 1.0044 | 133.28817 | 0 | 6.746956 | 7.70953 | -40.46274 | -3.657 | -14.8884 | -9.2727 | 9.2727 | 11.2314 | 0.089 | 3.8278 | -4.4539 | 6.400703 | 2.517979 | 0 | 0 | 0 | 0 | 0 | 0 | 0 | 0 | 0 | 0 | 0 | 0 | 0 | 0 | 0 | 0 | 0 | 0 | 0 | 0 | 0 | 207.2 | 1.92 | 1.9 | 1.55 | 3.9 | 715.5 | 1450 | 3081 | 4.1 | 4 | 601 | 2013 | 177.8 | 4.81 | 195 | 0.83 | 154 | 0.938 | 126.905 | 2.76 | 2.5 | 2.21 | 6.76 | 1008.4 | 1846 | 3184 | 0 | 7 | 387 | 457.5 | 41.67 | 15.52 | 106.8 | 0.46 | 133 | 0.65
224 | [CH3CH2CH(CH3)NH3]2PbI4 | 1 | 1 | 2.4 | MPA |  | Pb | I | 4.6593257 | 74.14494 | 122.59501 | 3.081738 | 5.825592 | 1.0043 | 133.81964 | 0 | 6.795934 | 7.747433 | -40.39983 | 15.3015 | 3.529 | 9.4152 | -9.4152 | 11.7725 | 0.0849 | 3.765 | -4.8658 | 4.23883 | 1.667518 | 0 | 0 | 0 | 0 | 0 | 0 | 0 | 0 | 0 | 0 | 0 | 0 | 0 | 0 | 0 | 0 | 0 | 0 | 0 | 0 | 0 | 207.2 | 1.92 | 1.9 | 1.55 | 3.9 | 715.5 | 1450 | 3081 | 4.1 | 4 | 601 | 2013 | 177.8 | 4.81 | 195 | 0.83 | 154 | 0.938 | 126.905 | 2.76 | 2.5 | 2.21 | 6.76 | 1008.4 | 1846 | 3184 | 0 | 7 | 387 | 457.5 | 41.67 | 15.52 | 106.8 | 0.46 | 133 | 0.65
437 | [CH3CH2NH3]2[CH3NH3]2Pb3Br10 | 3 | 1 | 2.7 | EA | MA | Pb | Br | 5.41010136 | 46.0917 | 77.09811 | 2.640297 | 4.991109 | 0.9927 | 95.43125 | 0 | 2.96374 | 5.39768 | -45.32231 | -3.792 | -17.0207 | -10.4068 | 10.4068 | 13.228 | 0.0756 | 4.0936 | -6.0148 | 3.791271 | 1.491452 | 6.11512817 | 32.06508 | 53.69619 | 2.340378 | 4.424155 | 0.9916 | 73.1777 | 0 | 0.3768646 | 4.395857 | -48.64517 | -4.0225 | -19.0482 | -11.5354 | 11.5354 | 15.0258 | 0.0666 | 4.4279 | -8.0638 | 2.1661 | 0.8521243 | 207.2 | 1.92 | 1.9 | 1.55 | 3.9 | 715.5 | 1450 | 3081 | 4.1 | 4 | 601 | 2013 | 177.8 | 4.81 | 195 | 0.83 | 154 | 0.938 | 79.904 | 2.83 | 2.8 | 2.74 | 7.59 | 1139.9 | 2103 | 3473 | 0 | 7 | 266 | 331.9 | 30.5 | 10.57 | 111.9 | 0.37 | 114 | 0.4
264 | [CH3CH2NH3]2CuCl4 | 1 | 1 | 2.74 | EA |  | Cu | Cl | 5.41010136 | 46.0917 | 77.09811 | 2.640297 | 4.991109 | 0.9927 | 95.43125 | 0 | 2.96374 | 5.39768 | -45.32231 | -3.792 | -17.0207 | -10.4068 | 10.4068 | 13.228 | 0.0756 | 4.0936 | -6.0148 | 3.791271 | 1.491452 | 0 | 0 | 0 | 0 | 0 | 0 | 0 | 0 | 0 | 0 | 0 | 0 | 0 | 0 | 0 | 0 | 0 | 0 | 0 | 0 | 0 | 63.546 | 1.08 | 1.9 | 1.75 | 4.48 | 745.4 | 1958 | 3554 | 4.45 | 11 | 1356 | 2840 | 306.7 | 13 | 338.3 | 0.96 | 117 | 0.46 | 35.453 | 2.98 | 3 | 2.83 | 8.3 | 1251.1 | 2297 | 3822 | 0 | 7 | 172 | 238.6 | 20.42 | 6.41 | 121.7 | 0.28 | 99 | 0.99
13 | [CH3CH2NH3]4Pb3Br10 | 3 | 1 | 2.75 | EA | EA | Pb | Br | 5.41010136 | 46.0917 | 77.09811 | 2.640297 | 4.991109 | 0.9927 | 95.43125 | 0 | 2.96374 | 5.39768 | -45.32231 | -3.792 | -17.0207 | -10.4068 | 10.4068 | 13.228 | 0.0756 | 4.0936 | -6.0148 | 3.791271 | 1.491452 | 5.41010136 | 46.0917 | 77.09811 | 2.640297 | 4.991109 | 0.9927 | 95.43125 | 0 | 2.96374 | 5.39768 | -45.32231 | -3.792 | -17.0207 | -10.4068 | 10.4068 | 13.228 | 0.0756 | 4.0936 | -6.0148 | 3.791271 | 1.491452 | 207.2 | 1.92 | 1.9 | 1.55 | 3.9 | 715.5 | 1450 | 3081 | 4.1 | 4 | 601 | 2013 | 177.8 | 4.81 | 195 | 0.83 | 154 | 0.938 | 79.904 | 2.83 | 2.8 | 2.74 | 7.59 | 1139.9 | 2103 | 3473 | 0 | 7 | 266 | 331.9 | 30.5 | 10.57 | 111.9 | 0.37 | 114 | 0.4
14 | [CH3CH2NH3]4Pb3Cl10 | 3 | 1 | 3.45 | EA | EA | Pb | Cl | 5.41010136 | 46.0917 | 77.09811 | 2.640297 | 4.991109 | 0.9927 | 95.43125 | 0 | 2.96374 | 5.39768 | -45.32231 | -3.792 | -17.0207 | -10.4068 | 10.4068 | 13.228 | 0.0756 | 4.0936 | -6.0148 | 3.791271 | 1.491452 | 5.41010136 | 46.0917 | 77.09811 | 2.640297 | 4.991109 | 0.9927 | 95.43125 | 0 | 2.96374 | 5.39768 | -45.32231 | -3.792 | -17.0207 | -10.4068 | 10.4068 | 13.228 | 0.0756 | 4.0936 | -6.0148 | 3.791271 | 1.491452 | 207.2 | 1.92 | 1.9 | 1.55 | 3.9 | 715.5 | 1450 | 3081 | 4.1 | 4 | 601 | 2013 | 177.8 | 4.81 | 195 | 0.83 | 154 | 0.938 | 35.453 | 2.98 | 3 | 2.83 | 8.3 | 1251.1 | 2297 | 3822 | 0 | 7 | 172 | 238.6 | 20.42 | 6.41 | 121.7 | 0.28 | 99 | 0.99
354 | [CH3NH3]CdCl4 | 1 | 1 | 5.29 | MA |  | Cd | Cl | 6.11512817 | 32.06508 | 53.69619 | 2.340378 | 4.424155 | 0.9916 | 73.1777 | 0 | 0.3768646 | 4.395857 | -48.64517 | -4.0225 | -19.0482 | -11.5354 | 11.5354 | 15.0258 | 0.0666 | 4.4279 | -8.0638 | 2.1661 | 0.8521243 | 0 | 0 | 0 | 0 | 0 | 0 | 0 | 0 | 0 | 0 | 0 | 0 | 0 | 0 | 0 | 0 | 0 | 0 | 0 | 0 | 0 | 112.411 | 1.4 | 1.7 | 1.46 | 4.33 | 867.7 | 1631 | 3616 | 4.05 | 12 | 594 | 1038 | 100 | 6.4 | 112 | 0.93 | 141 | 1.81 | 35.453 | 2.98 | 3 | 2.83 | 8.3 | 1251.1 | 2297 | 3822 | 0 | 7 | 172 | 238.6 | 20.42 | 6.41 | 121.7 | 0.28 | 99 | 0.99
412 | [ClC6H4(CH2)2NH3]2PbI4 | 1 | 1 | 2.38 | p-ClPEA |  | Pb | I | 3.71113956 | 156.63288 | 195.61955 | 3.601159 | 6.807483 | 1.3296 | 197.0451 | 0 | 12.0554 | 13.33283 | -33.64401 | 11.524 | 3.7889 | 7.6565 | -7.6565 | 7.7351 | 0.1293 | 3.7893 | -0.6155 | 18.471868 | 7.266667 | 0 | 0 | 0 | 0 | 0 | 0 | 0 | 0 | 0 | 0 | 0 | 0 | 0 | 0 | 0 | 0 | 0 | 0 | 0 | 0 | 0 | 207.2 | 1.92 | 1.9 | 1.55 | 3.9 | 715.5 | 1450 | 3081 | 4.1 | 4 | 601 | 2013 | 177.8 | 4.81 | 195 | 0.83 | 154 | 0.938 | 126.905 | 2.76 | 2.5 | 2.21 | 6.76 | 1008.4 | 1846 | 3184 | 0 | 7 | 387 | 457.5 | 41.67 | 15.52 | 106.8 | 0.46 | 133 | 0.65
165 | [ClC6H5CH2NH3]2PbI4 | 1 | 1 | 2.33 | 4-ClPMA |  | Pb | I | 3.97479634 | 142.60626 | 172.52468 | 3.453467 | 6.528292 | 1.3726 | 176.05717 | 0 | 10.41823 | 11.24204 | -35.74696 | -5.6297 | -12.339 | -8.9844 | 8.9844 | 6.7093 | 0.149 | 6.0155 | -1.405 | 13.547333 | 5.329399 | 0 | 0 | 0 | 0 | 0 | 0 | 0 | 0 | 0 | 0 | 0 | 0 | 0 | 0 | 0 | 0 | 0 | 0 | 0 | 0 | 0 | 207.2 | 1.92 | 1.9 | 1.55 | 3.9 | 715.5 | 1450 | 3081 | 4.1 | 4 | 601 | 2013 | 177.8 | 4.81 | 195 | 0.83 | 154 | 0.938 | 126.905 | 2.76 | 2.5 | 2.21 | 6.76 | 1008.4 | 1846 | 3184 | 0 | 7 | 387 | 457.5 | 41.67 | 15.52 | 106.8 | 0.46 | 133 | 0.65
347 | [COOH(CH2)3NH3]2PbBr4 | 1 | 1 | 3.21 | COOHPA |  | Pb | Br | 4.70221367 | 90.10125 | 112.70969 | 2.996576 | 5.664604 | 1.3275 | 128.24024 | 0 | 6.276803 | 7.357042 | -41.06666 | 14.2153 | 4.0449 | 9.1301 | -9.1301 | 10.1704 | 0.0983 | 4.0981 | -2.7525 | 12.173258 | 4.788851 | 0 | 0 | 0 | 0 | 0 | 0 | 0 | 0 | 0 | 0 | 0 | 0 | 0 | 0 | 0 | 0 | 0 | 0 | 0 | 0 | 0 | 207.2 | 1.92 | 1.9 | 1.55 | 3.9 | 715.5 | 1450 | 3081 | 4.1 | 4 | 601 | 2013 | 177.8 | 4.81 | 195 | 0.83 | 154 | 0.938 | 79.904 | 2.83 | 2.8 | 2.74 | 7.59 | 1139.9 | 2103 | 3473 | 0 | 7 | 266 | 331.9 | 30.5 | 10.57 | 111.9 | 0.37 | 114 | 0.4
368 | [F(CH2)2NH3]2PbBr4 | 1 | 1 | 2.72 | FEA |  | Pb | Br | 5.28917972 | 64.08216 | 82.38981 | 2.699372 | 5.102782 | 1.2916 | 101.21752 | 0 | 3.585274 | 5.701489 | -44.52395 | -4.1846 | -16.7007 | -10.4426 | 10.4426 | 12.5161 | 0.0799 | 4.3563 | -5.1671 | 8.3234 | 3.274351 | 0 | 0 | 0 | 0 | 0 | 0 | 0 | 0 | 0 | 0 | 0 | 0 | 0 | 0 | 0 | 0 | 0 | 0 | 0 | 0 | 0 | 207.2 | 1.92 | 1.9 | 1.55 | 3.9 | 715.5 | 1450 | 3081 | 4.1 | 4 | 601 | 2013 | 177.8 | 4.81 | 195 | 0.83 | 154 | 0.938 | 79.904 | 2.83 | 2.8 | 2.74 | 7.59 | 1139.9 | 2103 | 3473 | 0 | 7 | 266 | 331.9 | 30.5 | 10.57 | 111.9 | 0.37 | 114 | 0.4
73 | [F(CH2)2NH3]2PbCl4 | 1 | 1 | 3.27 | FEA |  | Pb | Cl | 5.28917972 | 64.08216 | 82.38981 | 2.699372 | 5.102782 | 1.2916 | 101.21752 | 0 | 3.585274 | 5.701489 | -44.52395 | -4.1846 | -16.7007 | -10.4426 | 10.4426 | 12.5161 | 0.0799 | 4.3563 | -5.1671 | 8.3234 | 3.274351 | 0 | 0 | 0 | 0 | 0 | 0 | 0 | 0 | 0 | 0 | 0 | 0 | 0 | 0 | 0 | 0 | 0 | 0 | 0 | 0 | 0 | 207.2 | 1.92 | 1.9 | 1.55 | 3.9 | 715.5 | 1450 | 3081 | 4.1 | 4 | 601 | 2013 | 177.8 | 4.81 | 195 | 0.83 | 154 | 0.938 | 35.453 | 2.98 | 3 | 2.83 | 8.3 | 1251.1 | 2297 | 3822 | 0 | 7 | 172 | 238.6 | 20.42 | 6.41 | 121.7 | 0.28 | 99 | 0.99
369 | [F2CHCH2NH3]2PbBr4 | 1 | 1 | 3.04 | F2EA |  | Pb | Br | 5.22150232 | 82.07263 | 86.89422 | 2.747695 | 5.19413 | 1.5684 | 103.98798 | 0 | 3.876568 | 5.853282 | -44.14978 | 13.4266 | 4.0295 | 8.7281 | -8.7281 | 9.3971 | 0.1064 | 4.0534 | -5.8228 | 6.895189 | 2.712506 | 0 | 0 | 0 | 0 | 0 | 0 | 0 | 0 | 0 | 0 | 0 | 0 | 0 | 0 | 0 | 0 | 0 | 0 | 0 | 0 | 0 | 207.2 | 1.92 | 1.9 | 1.55 | 3.9 | 715.5 | 1450 | 3081 | 4.1 | 4 | 601 | 2013 | 177.8 | 4.81 | 195 | 0.83 | 154 | 0.938 | 79.904 | 2.83 | 2.8 | 2.74 | 7.59 | 1139.9 | 2103 | 3473 | 0 | 7 | 266 | 331.9 | 30.5 | 10.57 | 111.9 | 0.37 | 114 | 0.4
370 | [F3CCH2NH3]2PbBr4 | 1 | 1 | 2.98 | F3EA |  | Pb | Br | 5.11699356 | 100.06309 | 92.28513 | 2.803381 | 5.299396 | 1.8005 | 108.88338 | 0 | 4.381953 | 6.131521 | -43.50061 | -4.2093 | -13.8366 | -9.023 | 9.023 | 9.6273 | 0.1039 | 4.2283 | -6.8245 | 9.197714 | 3.618298 | 0 | 0 | 0 | 0 | 0 | 0 | 0 | 0 | 0 | 0 | 0 | 0 | 0 | 0 | 0 | 0 | 0 | 0 | 0 | 0 | 0 | 207.2 | 1.92 | 1.9 | 1.55 | 3.9 | 715.5 | 1450 | 3081 | 4.1 | 4 | 601 | 2013 | 177.8 | 4.81 | 195 | 0.83 | 154 | 0.938 | 79.904 | 2.83 | 2.8 | 2.74 | 7.59 | 1139.9 | 2103 | 3473 | 0 | 7 | 266 | 331.9 | 30.5 | 10.57 | 111.9 | 0.37 | 114 | 0.4
253 | [FC6H4(CH2)2NH3]2SnI4 | 1 | 1 | 1.97 | 3-FPEA |  | Sn | I | 3.8545905 | 140.17834 | 178.4067 | 3.492276 | 6.601656 | 1.3047 | 181.92451 | 0 | 10.88531 | 11.80285 | -35.147 | 11.8512 | 3.8446 | 7.8479 | -7.8479 | 8.0066 | 0.1249 | 3.8461 | -0.886 | 16.391761 | 6.448372 | 0 | 0 | 0 | 0 | 0 | 0 | 0 | 0 | 0 | 0 | 0 | 0 | 0 | 0 | 0 | 0 | 0 | 0 | 0 | 0 | 0 | 118.71 | 1.88 | 1.8 | 1.72 | 4.3 | 708.6 | 1412 | 2943 | 4.15 | 4 | 505 | 2543 | 296.2 | 7.07 | 302.1 | 0.65 | 140 | 1.03 | 126.905 | 2.76 | 2.5 | 2.21 | 6.76 | 1008.4 | 1846 | 3184 | 0 | 7 | 387 | 457.5 | 41.67 | 15.52 | 106.8 | 0.46 | 133 | 0.65
254 | [FC6H4(CH2)2NH3]2SnI4 | 1 | 1 | 1.93 | 4-FPEA |  | Sn | I | 3.86714319 | 140.17834 | 179.3911 | 3.498687 | 6.613776 | 1.2976 | 183.49663 | 0 | 11.00918 | 11.95624 | -34.98789 | -3.777 | -11.8291 | -7.8031 | 7.8031 | 8.0521 | 0.1242 | 3.7808 | -0.885 | 16.599525 | 6.530104 | 0 | 0 | 0 | 0 | 0 | 0 | 0 | 0 | 0 | 0 | 0 | 0 | 0 | 0 | 0 | 0 | 0 | 0 | 0 | 0 | 0 | 118.71 | 1.88 | 1.8 | 1.72 | 4.3 | 708.6 | 1412 | 2943 | 4.15 | 4 | 505 | 2543 | 296.2 | 7.07 | 302.1 | 0.65 | 140 | 1.03 | 126.905 | 2.76 | 2.5 | 2.21 | 6.76 | 1008.4 | 1846 | 3184 | 0 | 7 | 387 | 457.5 | 41.67 | 15.52 | 106.8 | 0.46 | 133 | 0.65
162 | [FC6H5CH2NH3]2PbI4 | 1 | 1 | 2.33 | 4-FPMA |  | Pb | I | 4.15415564 | 126.15172 | 156.33344 | 3.341864 | 6.317324 | 1.34 | 162.58175 | 0 | 9.315108 | 10.02364 | -37.16393 | 12.7534 | 3.8456 | 8.2995 | -8.2995 | 8.9078 | 0.1123 | 3.8664 | -1.7867 | 11.961581 | 4.705579 | 0 | 0 | 0 | 0 | 0 | 0 | 0 | 0 | 0 | 0 | 0 | 0 | 0 | 0 | 0 | 0 | 0 | 0 | 0 | 0 | 0 | 207.2 | 1.92 | 1.9 | 1.55 | 3.9 | 715.5 | 1450 | 3081 | 4.1 | 4 | 601 | 2013 | 177.8 | 4.81 | 195 | 0.83 | 154 | 0.938 | 126.905 | 2.76 | 2.5 | 2.21 | 6.76 | 1008.4 | 1846 | 3184 | 0 | 7 | 387 | 457.5 | 41.67 | 15.52 | 106.8 | 0.46 | 133 | 0.65
350 | [HO(CH2)2NH3]2PbBr4 | 1 | 1 | 2.97 | HEA |  | Pb | Br | 5.10856108 | 62.09111 | 88.1032 | 2.760379 | 5.218108 | 1.1703 | 105.99343 | 0 | 4.085013 | 5.965718 | -43.88203 | 15.0224 | 3.9144 | 9.4684 | -9.4684 | 11.1081 | 0.09 | 4.0354 | -3.1735 | 6.625865 | 2.606556 | 0 | 0 | 0 | 0 | 0 | 0 | 0 | 0 | 0 | 0 | 0 | 0 | 0 | 0 | 0 | 0 | 0 | 0 | 0 | 0 | 0 | 207.2 | 1.92 | 1.9 | 1.55 | 3.9 | 715.5 | 1450 | 3081 | 4.1 | 4 | 601 | 2013 | 177.8 | 4.81 | 195 | 0.83 | 154 | 0.938 | 79.904 | 2.83 | 2.8 | 2.74 | 7.59 | 1139.9 | 2103 | 3473 | 0 | 7 | 266 | 331.9 | 30.5 | 10.57 | 111.9 | 0.37 | 114 | 0.4
269 | [HO(CH2)2NH3]2SnI4 | 1 | 1 | 2.07 | HEA |  | Sn | I | 5.10856108 | 62.09111 | 88.1032 | 2.760379 | 5.218108 | 1.1703 | 105.99343 | 0 | 4.085013 | 5.965718 | -43.88203 | 15.0224 | 3.9144 | 9.4684 | -9.4684 | 11.1081 | 0.09 | 4.0354 | -3.1735 | 6.625865 | 2.606556 | 0 | 0 | 0 | 0 | 0 | 0 | 0 | 0 | 0 | 0 | 0 | 0 | 0 | 0 | 0 | 0 | 0 | 0 | 0 | 0 | 0 | 118.71 | 1.88 | 1.8 | 1.72 | 4.3 | 708.6 | 1412 | 2943 | 4.15 | 4 | 505 | 2543 | 296.2 | 7.07 | 302.1 | 0.65 | 140 | 1.03 | 126.905 | 2.76 | 2.5 | 2.21 | 6.76 | 1008.4 | 1846 | 3184 | 0 | 7 | 387 | 457.5 | 41.67 | 15.52 | 106.8 | 0.46 | 133 | 0.65
455 | [I(CH2)6NH3]2PbI4 | 1 | 1 | 2.29 | IHA |  | Pb | I | 3.53929125 | 228.0947 | 211.58268 | 3.696564 | 6.987833 | 1.7901 | 215.55486 | 0 | 13.42821 | 15.37194 | -31.88063 | -3.78 | -11.2871 | -7.5335 | 7.5335 | 7.5071 | 0.1332 | 3.78 | 0.2681 | 28.556699 | 11.23395 | 0 | 0 | 0 | 0 | 0 | 0 | 0 | 0 | 0 | 0 | 0 | 0 | 0 | 0 | 0 | 0 | 0 | 0 | 0 | 0 | 0 | 207.2 | 1.92 | 1.9 | 1.55 | 3.9 | 715.5 | 1450 | 3081 | 4.1 | 4 | 601 | 2013 | 177.8 | 4.81 | 195 | 0.83 | 154 | 0.938 | 126.905 | 2.76 | 2.5 | 2.21 | 6.76 | 1008.4 | 1846 | 3184 | 0 | 7 | 387 | 457.5 | 41.67 | 15.52 | 106.8 | 0.46 | 133 | 0.65
176 | [IC6H5CH2NH3]2PbI4 | 1 | 1 | 2.29 | 4-IPMA |  | Pb | I | 3.80102746 | 234.05779 | 192.01866 | 3.578925 | 6.765455 | 2.0241 | 191.06352 | 0 | 11.59808 | 12.71298 | -34.23144 | -5.6199 | -11.6739 | -8.6469 | 8.6469 | 6.054 | 0.1652 | 6.1752 | -0.6298 | 18.442738 | 7.255208 | 0 | 0 | 0 | 0 | 0 | 0 | 0 | 0 | 0 | 0 | 0 | 0 | 0 | 0 | 0 | 0 | 0 | 0 | 0 | 0 | 0 | 207.2 | 1.92 | 1.9 | 1.55 | 3.9 | 715.5 | 1450 | 3081 | 4.1 | 4 | 601 | 2013 | 177.8 | 4.81 | 195 | 0.83 | 154 | 0.938 | 126.905 | 2.76 | 2.5 | 2.21 | 6.76 | 1008.4 | 1846 | 3184 | 0 | 7 | 387 | 457.5 | 41.67 | 15.52 | 106.8 | 0.46 | 133 | 0.65
373 | [NH2C4H7NH3]PbBr4 | 1 | 2 | 2.95 | BdA |  | Pb | Br | 8.44212381 | 90.16752 | 135.80644 | 3.188685 | 6.02776 | 1.1025 | 151.60864 | 0 | 8.382575 | 9.103121 | -38.36178 | -6.6805 | -19.5037 | -13.0921 | 13.0921 | 12.8233 | 0.078 | 6.6833 | -8.6533 | 0.0001 | 3.93391e-05 | 0 | 0 | 0 | 0 | 0 | 0 | 0 | 0 | 0 | 0 | 0 | 0 | 0 | 0 | 0 | 0 | 0 | 0 | 0 | 0 | 0 | 207.2 | 1.92 | 1.9 | 1.55 | 3.9 | 715.5 | 1450 | 3081 | 4.1 | 4 | 601 | 2013 | 177.8 | 4.81 | 195 | 0.83 | 154 | 0.938 | 79.904 | 2.83 | 2.8 | 2.74 | 7.59 | 1139.9 | 2103 | 3473 | 0 | 7 | 266 | 331.9 | 30.5 | 10.57 | 111.9 | 0.37 | 114 | 0.4
374 | [NH2C4H7NH3]PbCl4 | 1 | 2 | 3.45 | BdA |  | Pb | Cl | 8.44212381 | 90.16752 | 135.80644 | 3.188685 | 6.02776 | 1.1025 | 151.60864 | 0 | 8.382575 | 9.103121 | -38.36178 | -6.6805 | -19.5037 | -13.0921 | 13.0921 | 12.8233 | 0.078 | 6.6833 | -8.6533 | 0.0001 | 3.93391e-05 | 0 | 0 | 0 | 0 | 0 | 0 | 0 | 0 | 0 | 0 | 0 | 0 | 0 | 0 | 0 | 0 | 0 | 0 | 0 | 0 | 0 | 207.2 | 1.92 | 1.9 | 1.55 | 3.9 | 715.5 | 1450 | 3081 | 4.1 | 4 | 601 | 2013 | 177.8 | 4.81 | 195 | 0.83 | 154 | 0.938 | 35.453 | 2.98 | 3 | 2.83 | 8.3 | 1251.1 | 2297 | 3822 | 0 | 7 | 172 | 238.6 | 20.42 | 6.41 | 121.7 | 0.28 | 99 | 0.99
371 | [NH2C4H7NH3]PbI4 | 1 | 2 | 2.26 | BdA |  | Pb | I | 8.44212381 | 90.16752 | 135.80644 | 3.188685 | 6.02776 | 1.1025 | 151.60864 | 0 | 8.382575 | 9.103121 | -38.36178 | -6.6805 | -19.5037 | -13.0921 | 13.0921 | 12.8233 | 0.078 | 6.6833 | -8.6533 | 0.0001 | 3.93391e-05 | 0 | 0 | 0 | 0 | 0 | 0 | 0 | 0 | 0 | 0 | 0 | 0 | 0 | 0 | 0 | 0 | 0 | 0 | 0 | 0 | 0 | 207.2 | 1.92 | 1.9 | 1.55 | 3.9 | 715.5 | 1450 | 3081 | 4.1 | 4 | 601 | 2013 | 177.8 | 4.81 | 195 | 0.83 | 154 | 0.938 | 126.905 | 2.76 | 2.5 | 2.21 | 6.76 | 1008.4 | 1846 | 3184 | 0 | 7 | 387 | 457.5 | 41.67 | 15.52 | 106.8 | 0.46 | 133 | 0.65
58 | [NH3(CH2)2NH2CH3]PbBr4 | 1 | 2 | 3.12 | MEdA |  | Pb | Br | 9.2302561 | 76.1409 | 113.26749 | 3.001511 | 5.673934 | 1.1163 | 131.27101 | 0 | 6.560169 | 7.567043 | -40.70267 | 21.4518 | 9.2603 | 15.3561 | -15.3561 | 12.1915 | 0.082 | 9.671 | -10.7852 | 4.18084 | 1.644705 | 0 | 0 | 0 | 0 | 0 | 0 | 0 | 0 | 0 | 0 | 0 | 0 | 0 | 0 | 0 | 0 | 0 | 0 | 0 | 0 | 0 | 207.2 | 1.92 | 1.9 | 1.55 | 3.9 | 715.5 | 1450 | 3081 | 4.1 | 4 | 601 | 2013 | 177.8 | 4.81 | 195 | 0.83 | 154 | 0.938 | 79.904 | 2.83 | 2.8 | 2.74 | 7.59 | 1139.9 | 2103 | 3473 | 0 | 7 | 266 | 331.9 | 30.5 | 10.57 | 111.9 | 0.37 | 114 | 0.4
361 | [NH3(CH2)2NH3]PbI4*DMSO | 1 | 2 | 3.18 | EdA |  | Pb | I | 10.03450113 | 62.11429 | 89.75816 | 2.777556 | 5.250578 | 1.1491 | 109.09356 | 0 | 4.403395 | 6.143753 | -43.47306 | 22.3904 | 9.4226 | 15.9065 | -15.9065 | 12.9678 | 0.0771 | 9.7556 | -11.4042 | 0 | 0 | 0 | 0 | 0 | 0 | 0 | 0 | 0 | 0 | 0 | 0 | 0 | 0 | 0 | 0 | 0 | 0 | 0 | 0 | 0 | 0 | 0 | 207.2 | 1.92 | 1.9 | 1.55 | 3.9 | 715.5 | 1450 | 3081 | 4.1 | 4 | 601 | 2013 | 177.8 | 4.81 | 195 | 0.83 | 154 | 0.938 | 126.905 | 2.76 | 2.5 | 2.21 | 6.76 | 1008.4 | 1846 | 3184 | 0 | 7 | 387 | 457.5 | 41.67 | 15.52 | 106.8 | 0.46 | 133 | 0.65
59 | [NH3(CH2)3NH2CH3]PbBr4 | 1 | 1 | 2.88 | MEdA |  | Pb | Br | 9.2302561 | 76.1409 | 113.26749 | 3.001511 | 5.673934 | 1.1163 | 131.27101 | 0 | 6.560169 | 7.567043 | -40.70267 | 21.4518 | 9.2603 | 15.3561 | -15.3561 | 12.1915 | 0.082 | 9.671 | -10.7852 | 4.18084 | 1.644705 | 0 | 0 | 0 | 0 | 0 | 0 | 0 | 0 | 0 | 0 | 0 | 0 | 0 | 0 | 0 | 0 | 0 | 0 | 0 | 0 | 0 | 207.2 | 1.92 | 1.9 | 1.55 | 3.9 | 715.5 | 1450 | 3081 | 4.1 | 4 | 601 | 2013 | 177.8 | 4.81 | 195 | 0.83 | 154 | 0.938 | 79.904 | 2.83 | 2.8 | 2.74 | 7.59 | 1139.9 | 2103 | 3473 | 0 | 7 | 266 | 331.9 | 30.5 | 10.57 | 111.9 | 0.37 | 114 | 0.4
346 | [NH3(CH2)4NH3]PbBr4 | 1 | 1 | 3.17 | BdA |  | Pb | Br | 8.44212381 | 90.16752 | 135.80644 | 3.188685 | 6.02776 | 1.1025 | 151.60864 | 0 | 8.382575 | 9.103121 | -38.36178 | -6.6805 | -19.5037 | -13.0921 | 13.0921 | 12.8233 | 0.078 | 6.6833 | -8.6533 | 0.0001 | 3.93391e-05 | 0 | 0 | 0 | 0 | 0 | 0 | 0 | 0 | 0 | 0 | 0 | 0 | 0 | 0 | 0 | 0 | 0 | 0 | 0 | 0 | 0 | 207.2 | 1.92 | 1.9 | 1.55 | 3.9 | 715.5 | 1450 | 3081 | 4.1 | 4 | 601 | 2013 | 177.8 | 4.81 | 195 | 0.83 | 154 | 0.938 | 79.904 | 2.83 | 2.8 | 2.74 | 7.59 | 1139.9 | 2103 | 3473 | 0 | 7 | 266 | 331.9 | 30.5 | 10.57 | 111.9 | 0.37 | 114 | 0.4
349 | [NH3C6H4(CH2)2NH3]PbBr4 | 1 | 1 | 3.24 | 3-EAA |  | Pb | Br | 7.46341421 | 138.21046 | 185.4055 | 3.537358 | 6.686878 | 1.2378 | 189.60423 | 0 | 11.48543 | 12.56466 | -34.37614 | 16.0625 | 6.7361 | 11.3993 | -11.3993 | 9.3263 | 0.1072 | 6.9665 | -5.1506 | 6.471802 | 2.545949 | 0 | 0 | 0 | 0 | 0 | 0 | 0 | 0 | 0 | 0 | 0 | 0 | 0 | 0 | 0 | 0 | 0 | 0 | 0 | 0 | 0 | 207.2 | 1.92 | 1.9 | 1.55 | 3.9 | 715.5 | 1450 | 3081 | 4.1 | 4 | 601 | 2013 | 177.8 | 4.81 | 195 | 0.83 | 154 | 0.938 | 79.904 | 2.83 | 2.8 | 2.74 | 7.59 | 1139.9 | 2103 | 3473 | 0 | 7 | 266 | 331.9 | 30.5 | 10.57 | 111.9 | 0.37 | 114 | 0.4
460 | [NH3CH2CH(OH)CH2NH3]CdCl4 | 1 | 1 | 4.4 | PdAOH |  | Cd | Cl | 8.98786868 | 92.14031 | 122.51198 | 3.081043 | 5.824277 | 1.2489 | 136.15675 | 0 | 7.010166 | 7.9159 | -40.12465 | 19.4887 | 7.7589 | 13.6238 | -13.6238 | 11.7298 | 0.0853 | 7.9118 | -8.3344 | 1.961425 | 0.771607 | 0 | 0 | 0 | 0 | 0 | 0 | 0 | 0 | 0 | 0 | 0 | 0 | 0 | 0 | 0 | 0 | 0 | 0 | 0 | 0 | 0 | 112.411 | 1.4 | 1.7 | 1.46 | 4.33 | 867.7 | 1631 | 3616 | 4.05 | 12 | 594 | 1038 | 100 | 6.4 | 112 | 0.93 | 141 | 1.81 | 35.453 | 2.98 | 3 | 2.83 | 8.3 | 1251.1 | 2297 | 3822 | 0 | 7 | 172 | 238.6 | 20.42 | 6.41 | 121.7 | 0.28 | 99 | 0.99
202 | [C2H4N3][C(NH2)3]PbBr4 | 1 | 2 | 2.88 | TAZ,GA |  | Pb | Br | 5.337111495 | 65.075915 | 79.534705 | 2.667724 | 5.042957 | 1.3572 | 96.45126 | 0 | 3.074521 | 5.450056 | -45.18001 | 6.2668 | -4.8849 | 0.6909 | -0.6909 | 11.1517 | 0.08995 | 5.19585 | -4.83285 | 1.998448 | 0.7861715 | 0 | 0 | 0 | 0 | 0 | 0 | 0 | 0 | 0 | 0 | 0 | 0 | 0 | 0 | 0 | 0 | 0 | 0 | 0 | 0 | 0 | 207.2 | 1.92 | 1.9 | 1.55 | 3.9 | 715.5 | 1450 | 3081 | 4.1 | 4 | 601 | 2013 | 177.8 | 4.81 | 195 | 0.83 | 154 | 0.938 | 79.904 | 2.83 | 2.8 | 2.74 | 7.59 | 1139.9 | 2103 | 3473 | 0 | 7 | 266 | 331.9 | 30.5 | 10.57 | 111.9 | 0.37 | 114 | 0.4
203 | [C3H5N2][C(NH2)3]PbBr4 | 1 | 2 | 2.77 | IZ,GA |  | Pb | Br | 5.24984753 | 64.581905 | 81.578535 | 2.689932 | 5.084938 | 1.31305 | 98.146465 | 0 | 3.256149 | 5.539505 | -44.94671 | 5.4379 | -5.9525 | -0.2573 | 0.2573 | 11.39045 | 0.0879 | 4.16565 | -3.9503 | 0.689099 | 0.2710854 | 0 | 0 | 0 | 0 | 0 | 0 | 0 | 0 | 0 | 0 | 0 | 0 | 0 | 0 | 0 | 0 | 0 | 0 | 0 | 0 | 0 | 207.2 | 1.92 | 1.9 | 1.55 | 3.9 | 715.5 | 1450 | 3081 | 4.1 | 4 | 601 | 2013 | 177.8 | 4.81 | 195 | 0.83 | 154 | 0.938 | 79.904 | 2.83 | 2.8 | 2.74 | 7.59 | 1139.9 | 2103 | 3473 | 0 | 7 | 266 | 331.9 | 30.5 | 10.57 | 111.9 | 0.37 | 114 | 0.4